## Datatable
SCHOTT, Optical Glass | [5 empty] | 2018-06-01
[6 empty] | Constants of dispersion formula | [5 empty] | Constants for dn/dT | [5 empty] | Relative temperature coefficients of refractive index [-40/-20 deg.C] |  |  | Absolute temperature coefficients of refractive index [-40/-20 deg.C] |  |  | Relative temperature coefficients of refractive index [+20/+40 deg.C] |  |  | Absolute temperature coefficients of refractive index [+20/+40 deg.C] |  |  | Relative temperature coefficients of refractive index [+60/+80 deg.C] |  |  | Absolute temperature coefficients of refractive index [+60/+80 deg.C] |  |  |  | Internal transmission measured at 25 mm sample thickness | [29 empty] | Internal transmission measured at 10 mm sample thickness | [29 empty] | Chemical properties | [5 empty] | Thermal properties | [6 empty] | Mechanical properties |  |  |  |  | Refractive Indices | [22 empty] | Relative partial dispersion
Glass | nd | ne | vd | ve | Colour code | B1 | B2 | B3 | C1 | C2 | C3 | D0 | D1 | D2 | E0 | E1 | lambda | 1060nm | e-line | g-line | 1060nm | e-line | g-line | 1060nm | e-line | g-line | 1060nm | e-line | g-line | 1060nm | e-line | g-line | 1060nm | e-line | g-line | Stress optical coefficient | TAUI25/2500 | TAUI25/2325 | TAUI25/1970 | TAUI25/1530 | TAUI25/1060 | TAUI25/700 | TAUI25/660 | TAUI25/620 | TAUI25/580 | TAUI25/546 | TAUI25/500 | TAUI25/460 | TAUI25/436 | TAUI25/420 | TAUI25/405 | TAUI25/400 | TAUI25/390 | TAUI25/380 | TAUI25/370 | TAUI25/365 | TAUI25/350 | TAUI25/334 | TAUI25/320 | TAUI25/310 | TAUI25/300 | TAUI25/290 | TAUI25/280 | TAUI25/270 | TAUI25/260 | TAUI25/250 | TAUI10/2500 | TAUI10/2325 | TAUI10/1970 | TAUI10/1530 | TAUI10/1060 | TAUI10/700 | TAUI10/660 | TAUI10/620 | TAUI10/580 | TAUI10/546 | TAUI10/500 | TAUI10/460 | TAUI10/436 | TAUI10/420 | TAUI10/405 | TAUI10/400 | TAUI10/390 | TAUI10/380 | TAUI10/370 | TAUI10/365 | TAUI10/350 | TAUI10/334 | TAUI10/320 | TAUI10/310 | TAUI10/300 | TAUI10/290 | TAUI10/280 | TAUI10/270 | TAUI10/260 | TAUI10/250 | CR | FR | SR | AR | PR | Density | Tg | T13 | T7.6 | Heat capacity (cp) | Heat conductivity(lambda) | alpha -30/70 | alpha 20/300 | Young´s modulus (E) | Poisson ratio (µ) | Knoop hardness (HK) | Abrasion hardness (HG) | K | n2325.4 | n1970.1 | n1529.6 | n1060.0 | nt | ns | nr | nC | nC' | n632.8 | nD | nd | ne | nF | nF' | ng | nh | ni | n334.1 | n312.6 | n296.7 | n280.4 | n248.3 | nF-nC | nF'-nC' | P s,t | P C,s | P d,C | P e,d | P g,F | P i,h | P' s,t | P' C',s | P' d,C' | P' e,d | P' g,F' | P' i,h | DP C,t | DP C,s | DP F,e | DP g,F | DP i,g | Glascode | Remarks | Date | rel. Price | WR-J | SR-J | AT | Abrasion HG-J
F2 | 1.62 | 1.6241 | 36.37 | 36.11 | 35/32 | 1.3453 | 0.20907 | 0.93736 | 0.0099774 | 0.047045 | 111.8868 | 1.51e-06 | 1.56e-08 | -2.78e-11 | 9.34e-07 | 1.04e-09 | 0.25 | 2.4 | 3.9 | 5.5 | 0.3 | 1.6 | 3.2 | 2.7 | 4.4 | 6.3 | 1.3 | 3 | 4.8 | 3 | 4.8 | 6.8 | 1.9 | 3.7 | 5.7 | 2.81 | 0.589 | 0.685 | 0.876 | 0.989 | 0.998 | 0.998 | 0.997 | 0.998 | 0.998 | 0.998 | 0.997 | 0.994 | 0.993 | 0.991 | 0.987 | 0.985 | 0.977 | 0.963 | 0.94 | 0.921 | 0.78 | 0.211 | 0 | [7 empty] | 0.809 | 0.859 | 0.949 | 0.996 | 0.999 | 0.999 | 0.999 | 0.999 | 0.999 | 0.999 | 0.999 | 0.998 | 0.997 | 0.996 | 0.995 | 0.994 | 0.991 | 0.985 | 0.975 | 0.968 | 0.905 | 0.537 | 0.08 | 0 | [6 empty] | 1 | 0 | 1 | 2.3 | 1.3 | 3.599 | 434 | 430 | 594 | 0.557 | 0.78 | 8.2 | 9.2 | 57 | 0.22 | 420 | 2 | 2.81 | 1.5846 | 1.5896 | 1.5951 | 1.6019 | 1.6028 | 1.6067 | 1.6123 | 1.615 | 1.6158 | 1.6166 | 1.6199 | 1.62 | 1.6241 | 1.6321 | 1.6331 | 1.642 | 1.6506 | 1.6662 | 1.6845 |  |  |  |  | 0.01705 | 0.017284 | 0.2301 | 0.4882 | 0.2938 | 0.237 | 0.5828 | 0.9142 | 0.227 | 0.527 | 0.2443 | 0.2338 | 0.5159 | 0.9018 | 0.0008 | 0.0005 | 0 | 0.0002 | 0.0006 | 620364.360 | lead containing glass type | 2014-02-01 | 1.2419
F2HT | 1.62 | 1.6241 | 36.37 | 36.11 | 35/32 | 1.3453 | 0.20907 | 0.93736 | 0.0099774 | 0.047045 | 111.8868 | 1.51e-06 | 1.56e-08 | -2.78e-11 | 9.34e-07 | 1.04e-09 | 0.25 | 2.4 | 3.9 | 5.5 | 0.3 | 1.6 | 3.2 | 2.7 | 4.4 | 6.3 | 1.3 | 3 | 4.8 | 3 | 4.8 | 6.8 | 1.9 | 3.7 | 5.7 | 2.81 | 0.714 | 0.795 | 0.921 | 0.994 | 0.998 | 0.998 | 0.997 | 0.998 | 0.998 | 0.998 | 0.997 | 0.995 | 0.994 | 0.994 | 0.992 | 0.991 | 0.988 | 0.982 | 0.971 | 0.957 | 0.828 | 0.24 | 0 | [7 empty] | 0.874 | 0.912 | 0.968 | 0.998 | 0.999 | 0.999 | 0.999 | 0.999 | 0.999 | 0.999 | 0.999 | 0.998 | 0.998 | 0.997 | 0.997 | 0.996 | 0.995 | 0.993 | 0.988 | 0.983 | 0.927 | 0.565 | 0.08 | 0 | [6 empty] | 1 | 0 | 1 | 2.3 | 1.3 | 3.599 | 434 | 430 | 594 | 0.557 | 0.78 | 8.2 | 9.2 | 57 | 0.22 | 420 | 2 | 2.81 | 1.5846 | 1.5896 | 1.5951 | 1.6019 | 1.6028 | 1.6067 | 1.6123 | 1.615 | 1.6158 | 1.6166 | 1.6199 | 1.62 | 1.6241 | 1.6321 | 1.6331 | 1.642 | 1.6506 | 1.6662 | 1.6845 |  |  |  |  | 0.01705 | 0.017284 | 0.2301 | 0.4882 | 0.2938 | 0.237 | 0.5828 | 0.9142 | 0.227 | 0.527 | 0.2443 | 0.2338 | 0.5159 | 0.9018 | 0.0008 | 0.0005 | 0 | 0.0002 | 0.0006 | 620364.360 | lead containing glass type | 2014-02-01
F5 | 1.6034 | 1.6072 | 38.03 | 37.77 | 35/32 | 1.3104 | 0.19603 | 0.96613 | 0.0095863 | 0.045763 | 115.0119 | 2.13e-06 | 1.65e-08 | -6.98e-11 | 1.02e-06 | 6.56e-10 | 0.208 | 2.5 | 4 | 5.5 | 0.4 | 1.8 | 3.3 | 3 | 4.6 | 6.2 | 1.6 | 3.2 | 4.8 | 3.1 | 4.8 | 6.5 | 2 | 3.7 | 5.4 | 2.92 | 0.55 | 0.65 | 0.86 | 0.987 | 0.998 | 0.997 | 0.996 | 0.995 | 0.995 | 0.995 | 0.994 | 0.991 | 0.99 | 0.988 | 0.985 | 0.982 | 0.973 | 0.96 | 0.93 | 0.91 | 0.76 | 0.3 | 0 | [7 empty] | 0.787 | 0.842 | 0.941 | 0.995 | 0.999 | 0.999 | 0.998 | 0.998 | 0.998 | 0.998 | 0.998 | 0.996 | 0.996 | 0.995 | 0.994 | 0.993 | 0.989 | 0.984 | 0.971 | 0.963 | 0.896 | 0.618 | 0.08 | 0 | [6 empty] | 1 | 0 | 1 | 2.3 | 2 | 3.47 | 438 | 425 | 608 | 0.56 | 0.88 | 8 | 8.9 | 58 | 0.22 | 450 | 3 | 2.92 | 1.5693 | 1.5743 | 1.5798 | 1.5864 | 1.5872 | 1.5909 | 1.5962 | 1.5987 | 1.5995 | 1.6002 | 1.6033 | 1.6034 | 1.6072 | 1.6146 | 1.6156 | 1.6238 | 1.6318 | 1.6461 | 1.6628 |  |  |  |  | 0.015867 | 0.016078 | 0.2346 | 0.4925 | 0.2946 | 0.2371 | 0.5795 | 0.9015 | 0.2315 | 0.5317 | 0.2451 | 0.234 | 0.5131 | 0.8897 | 0.0017 | 0.0009 | -0.0001 | -0.0003 | -0.0028 | 603380.347 | lead containing glass type | 2014-02-01 | 1.8495
FK5HTi | 1.4875 | 1.4891 | 70.47 | 70.29 | 29/25 | 0.90936 | 0.27908 | 0.89181 | 0.0052014 | 0.015894 | 95.9109 | -7.47e-06 | 1.58e-08 | -1.23e-11 | 3.58e-07 | 4.03e-10 | 0.164 | -1.6 | -1.2 | -0.9 | -3.6 | -3.3 | -3 | -1.5 | -1.1 | -0.7 | -2.7 | -2.4 | -2 | -1.3 | -0.8 | -0.4 | -2.3 | -1.8 | -1.5 | 2.91 | 0.385 | 0.628 | 0.93 | 0.965 | 0.998 | 0.997 | 0.995 | 0.994 | 0.995 | 0.995 | 0.994 | 0.995 | 0.996 | 0.997 | 0.997 | 0.997 | 0.997 | 0.996 | 0.996 | 0.996 | 0.994 | 0.989 | 0.979 | 0.958 | 0.9 | 0.76 | 0.51 | 0.22 | 0.05 | 0.002 | 0.683 | 0.83 | 0.971 | 0.986 | 0.999 | 0.999 | 0.998 | 0.998 | 0.998 | 0.998 | 0.998 | 0.998 | 0.998 | 0.999 | 0.999 | 0.999 | 0.999 | 0.998 | 0.999 | 0.998 | 0.998 | 0.996 | 0.992 | 0.983 | 0.959 | 0.896 | 0.764 | 0.546 | 0.302 | 0.12 | 2 | 1 | 4 | 2 | 2.3 | 2.45 | 466 | 469 | 672 | 0.808 | 0.925 | 9.2 | 10 | 62 | 0.232 | 520 |  | 2.91 | 1.4618 | 1.4674 | 1.4731 | 1.4786 | 1.4791 | 1.4814 | 1.4841 | 1.4853 | 1.4857 | 1.486 | 1.4874 | 1.4875 | 1.4891 | 1.4923 | 1.4926 | 1.4959 | 1.4989 | 1.504 | 1.5093 | 1.5142 | 1.5186 | 1.5241 |  | 0.006918 | 0.006959 | 0.3253 | 0.5742 | 0.3098 | 0.2388 | 0.5288 | 0.7315 | 0.3234 | 0.6203 | 0.2584 | 0.2374 | 0.4703 | 0.7271 | 0.0202 | 0.007 | 0.0001 | 0.0036 | 0.0321 | 487705.245 | i-line glass | 2013-05-17
K10 | 1.5014 | 1.5035 | 56.41 | 56.15 | 33/30 | 1.1569 | 0.064263 | 0.87238 | 0.0080942 | 0.038605 | 104.7477 | 4.86e-06 | 1.72e-08 | -3.02e-11 | 3.82e-07 | 4.53e-10 | 0.26 | 3.3 | 3.9 | 4.5 | 1.3 | 1.8 | 2.4 | 3.6 | 4.2 | 4.9 | 2.3 | 2.9 | 3.6 | 3.8 | 4.5 | 5.2 | 2.8 | 3.4 | 4.2 | 3.12 | 0.52 | 0.63 | 0.85 | 0.983 | 0.996 | 0.997 | 0.994 | 0.993 | 0.993 | 0.992 | 0.991 | 0.99 | 0.988 | 0.988 | 0.987 | 0.986 | 0.982 | 0.973 | 0.966 | 0.958 | 0.91 | 0.72 | 0.31 | 0.13 | 0.02 | [5 empty] | 0.76984 | 0.83126 | 0.93706 | 0.99317 | 0.9984 | 0.9988 | 0.9976 | 0.99719 | 0.99719 | 0.99679 | 0.99639 | 0.99599 | 0.99518 | 0.99518 | 0.99478 | 0.99438 | 0.99276 | 0.98911 | 0.98626 | 0.98298 | 0.96298 | 0.87687 | 0.62596 | 0.37 | 0.14 | [5 empty] | 1 | 0 | 1 | 1 | 1.2 | 2.52 | 459 | 453 | 691 | 0.77 | 1.12 | 6.5 | 7.4 | 65 | 0.19 | 470 | 4 | 3.12 | 1.4751 | 1.4801 | 1.4854 | 1.4908 | 1.4914 | 1.4939 | 1.4971 | 1.4987 | 1.4991 | 1.4995 | 1.5013 | 1.5014 | 1.5035 | 1.5076 | 1.5081 | 1.5124 | 1.5165 | 1.5235 | 1.5312 | 1.5384 |  |  |  | 0.008888 | 0.008967 | 0.2835 | 0.5385 | 0.3037 | 0.2382 | 0.5475 | 0.7888 | 0.281 | 0.5817 | 0.2531 | 0.2362 | 0.486 | 0.7819 | 0.0094 | 0.0041 | -0.0007 | -0.0015 | -0.0048 | 501564.252 | lead containing glass type | 2014-02-01 | 2.5826
K7 | 1.5111 | 1.5131 | 60.41 | 60.15 | 33/30 | 1.1274 | 0.12441 | 0.8271 | 0.0072034 | 0.026984 | 100.3846 | -1.67e-06 | 8.8e-09 | -2.86e-11 | 5.42e-07 | 7.81e-10 | 0.172 | 1 | 1.6 | 2.1 | -1 | -0.4 | 0.1 | 0.9 | 1.6 | 2.2 | -0.4 | 0.2 | 0.9 | 0.8 | 1.6 | 2.3 | -0.2 | 0.6 | 1.2 | 2.95 | 0.34 | 0.5 | 0.79 | 0.98 | 0.994 | 0.996 | 0.995 | 0.995 | 0.994 | 0.994 | 0.993 | 0.99 | 0.99 | 0.99 | 0.99 | 0.99 | 0.988 | 0.983 | 0.976 | 0.971 | 0.94 | 0.78 | 0.42 | 0.1 | [6 empty] | 0.64952 | 0.75786 | 0.91002 | 0.99195 | 0.9976 | 0.9984 | 0.998 | 0.998 | 0.9976 | 0.9976 | 0.99719 | 0.99599 | 0.99599 | 0.99599 | 0.99599 | 0.99599 | 0.99518 | 0.99317 | 0.99033 | 0.9883 | 0.97555 | 0.90539 | 0.70681 | 0.39811 | 0.09 | [5 empty] | 3 | 0 | 2 | 1 | 2.3 | 2.53 | 513 |  | 712 |  |  | 8.4 | 9.7 | 69 | 0.214 | 520 | 3 | 2.95 | 1.4855 | 1.4905 | 1.4956 | 1.5009 | 1.5015 | 1.5039 | 1.5071 | 1.5085 | 1.509 | 1.5093 | 1.5111 | 1.5111 | 1.5131 | 1.517 | 1.5175 | 1.5216 | 1.5254 | 1.5319 | 1.5389 | 1.5454 |  |  |  | 0.008461 | 0.008531 | 0.288 | 0.5436 | 0.3049 | 0.2385 | 0.5422 | 0.7677 | 0.2857 | 0.5874 | 0.2542 | 0.2365 | 0.4814 | 0.7614 | 0.0001 | -0.0001 | 0 | 0 | -0.0001 | 511604.253 |  | 2014-02-01 | 2.0955
LAFN7 | 1.7495 | 1.7546 | 34.95 | 34.72 | 40/35 | 1.6684 | 0.29851 | 1.0774 | 0.010316 | 0.046922 | 82.5079 | 7.27e-06 | 1.31e-08 | -3.32e-11 | 8.88e-07 | 9.32e-10 | 0.248 | 6 | 7.8 | 9.7 | 3.7 | 5.4 | 7.2 | 6.3 | 8.3 | 10.4 | 4.8 | 6.7 | 8.9 | 6.5 | 8.6 | 10.9 | 5.3 | 7.4 | 9.7 | 1.77 | 0.09 | 0.41 | 0.85 | 0.96 | 0.996 | 0.996 | 0.995 | 0.995 | 0.995 | 0.994 | 0.994 | 0.982 | 0.965 | 0.94 | 0.88 | 0.85 | 0.78 | 0.65 | 0.4 | 0.22 | 0.01 | [9 empty] | 0.38168 | 0.70002 | 0.93706 | 0.9838 | 0.9984 | 0.9984 | 0.998 | 0.998 | 0.998 | 0.9976 | 0.9976 | 0.99276 | 0.98585 | 0.97555 | 0.95015 | 0.93706 | 0.90539 | 0.84172 | 0.69314 | 0.54572 | 0.125 | [9 empty] | 3 | 1 | 53.3 | 2.2 | 4.3 | 4.38 | 500 | 481 | 573 |  | 0.77 | 5.3 | 6.4 | 80 | 0.28 | 520 | 3 | 1.77 | 1.7021 | 1.7093 | 1.7173 | 1.7264 | 1.7276 | 1.7326 | 1.7397 | 1.7432 | 1.7442 | 1.7451 | 1.7493 | 1.7495 | 1.7546 | 1.7646 | 1.7659 | 1.7771 | 1.788 | 1.8076 | [5 empty] | 0.021445 | 0.021735 | 0.236 | 0.4921 | 0.2941 | 0.2369 | 0.5825 | 0.916 | 0.2329 | 0.5311 | 0.2446 | 0.2338 | 0.5158 | 0.9037 | 0.0174 | 0.0078 | -0.0011 | -0.0025 | -0.0093 | 750350.438 | lead containing glass type | 2014-02-01 | 3.9064
LASF35 | 2.022 | 2.0303 | 29.06 | 28.84 | 45/37* | 2.4551 | 0.45301 | 2.3851 | 0.013567 | 0.05458 | 167.9047 | 1.43e-07 | 8.71e-09 | -2.71e-11 | 1.02e-06 | 1.5e-09 | 0.263 | 2.6 | 5 | 7.8 | -0.1 | 2.2 | 5 | 2.7 | 5.5 | 9 | 1 | 3.8 | 7.1 | 2.8 | 5.9 | 9.7 | 1.4 | 4.5 | 8.3 | 0.73 | 0.55 | 0.72 | 0.934 | 0.987 | 0.994 | 0.981 | 0.974 | 0.969 | 0.962 | 0.943 | 0.874 | 0.774 | 0.67 | 0.55 | 0.39 | 0.32 | 0.18 | 0.05 | 0 | [11 empty] | 0.78731 | 0.87687 | 0.97306 | 0.99478 | 0.9976 | 0.99236 | 0.98952 | 0.98748 | 0.98462 | 0.9768 | 0.94756 | 0.9026 | 0.85198 | 0.78731 | 0.68616 | 0.63396 | 0.50363 | 0.30171 | 0.1 | 0.03 | 0 | [9 empty] | 1 | 0 | 1.3 | 1 | 1.3 | 5.41 | 774 |  |  | 0.445 | 0.92 | 7.4 | 8.5 | 132 | 0.303 | 810 | 1 | 0.73 | 1.9595 | 1.9664 | 1.9747 | 1.9862 | 1.9879 | 1.9953 | 2.0063 | 2.0118 | 2.0134 | 2.0149 | 2.0217 | 2.022 | 2.0303 | 2.047 | 2.0492 | 2.068 | 2.0866 | [6 empty] | 0.03517 | 0.035721 | 0.2118 | 0.4701 | 0.2899 | 0.2364 | 0.5982 |  | 0.2086 | 0.5073 | 0.2409 | 0.2327 | 0.5291 |  | -0.0009 | -0.0006 | 0.0006 | 0.0033 |  | 022291.541 |  | 2014-02-01 | 36.6868
LF5 | 1.5814 | 1.5848 | 40.85 | 40.57 | 34/31 | 1.2804 | 0.16351 | 0.89393 | 0.0092985 | 0.044914 | 110.4937 | -2.27e-06 | 9.71e-09 | -2.83e-11 | 8.36e-07 | 9.95e-10 | 0.228 | 0.8 | 1.9 | 3.1 | -1.3 | -0.2 | 0.9 | 0.8 | 2 | 3.4 | -0.6 | 0.7 | 2 | 0.8 | 2.2 | 3.7 | -0.3 | 1.1 | 2.6 | 2.83 |  | 0.66 | 0.87 | 0.992 | 0.998 | 0.998 | 0.998 | 0.998 | 0.997 | 0.99683 | 0.996 | 0.995 | 0.994 | 0.993 | 0.992 | 0.992 | 0.984 | 0.973 | 0.961 | 0.954 | 0.88 | 0.57 | 0.04 | [8 empty] | 0.84687 | 0.94582 | 0.99679 | 0.9992 | 0.9992 | 0.9992 | 0.9992 | 0.9988 | 0.99873 | 0.9984 | 0.998 | 0.9976 | 0.99719 | 0.99679 | 0.99679 | 0.99357 | 0.98911 | 0.98421 | 0.98134 | 0.95015 | 0.79864 | 0.32 | 0.04 | [6 empty] | 2 | 0 | 1 | 2.3 | 2 | 3.22 | 419 | 411 | 585 | 0.657 | 0.866 | 9.1 | 10.6 | 59 | 0.223 | 450 | 2 | 2.83 | 1.5497 | 1.5545 | 1.5597 | 1.5659 | 1.5667 | 1.5701 | 1.5749 | 1.5772 | 1.5779 | 1.5785 | 1.5813 | 1.5814 | 1.5848 | 1.5915 | 1.5923 | 1.5996 | 1.6067 | 1.6193 | 1.6338 |  |  |  |  | 0.014233 | 0.014413 | 0.2401 | 0.4981 | 0.2959 | 0.2373 | 0.5748 | 0.8836 | 0.2371 | 0.5378 | 0.2462 | 0.2343 | 0.5091 | 0.8726 | -0.0006 | 0 | -0.0001 | -0.0003 | -0.0037 | 581409.322 | lead containing glass type | 2014-02-01 | 2.0617
LF5HTi | 1.5814 | 1.5848 | 40.89 | 40.61 | 33/31 | 1.2855 | 0.15836 | 0.89218 | 0.0093989 | 0.045257 | 110.5448 | -2.26e-06 | 1.17e-08 | -4.14e-11 | 8.24e-07 | 7.78e-10 | 0.232 | 0.7 | 1.8 | 3 | -1.4 | -0.3 | 0.8 | 0.8 | 2 | 3.4 | -0.6 | 0.7 | 2 | 0.8 | 2.2 | 3.6 | -0.3 | 1.1 | 2.5 | 2.83 | 0.532 | 0.628 | 0.852 | 0.991 | 0.999 | 0.999 | 0.999 | 0.999 | 0.999 | 0.999 | 0.998 | 0.998 | 0.998 | 0.997 | 0.997 | 0.997 | 0.996 | 0.995 | 0.993 | 0.991 | 0.962 | 0.75 | 0.089 | 0 | [6 empty] | 0.777 | 0.83 | 0.938 | 0.996 | 0.999 | 0.999 | 0.999 | 0.999 | 0.999 | 0.999 | 0.999 | 0.999 | 0.999 | 0.999 | 0.999 | 0.999 | 0.999 | 0.998 | 0.997 | 0.996 | 0.985 | 0.891 | 0.38 | 0.02 | 0 | [5 empty] | 2 | 0 | 1 | 2.3 | 2 | 3.22 | 419 | 411 | 585 | 0.657 | 0.866 | 9.1 | 10.6 | 59 | 0.223 | 450 |  | 2.83 | 1.5497 | 1.5545 | 1.5598 | 1.566 | 1.5667 | 1.5701 | 1.5749 | 1.5772 | 1.5779 | 1.5785 | 1.5813 | 1.5814 | 1.5848 | 1.5915 | 1.5923 | 1.5996 | 1.6066 | 1.6192 | [5 empty] | 0.01422 | 0.0144 | 0.2401 | 0.4982 | 0.2959 | 0.2373 | 0.5746 | 0.8831 | 0.2371 | 0.538 | 0.2462 | 0.2343 | 0.509 | 0.8721 | -0.0006 | 0 | -0.0001 | -0.0004 | -0.0041 | 581409.322 | i-line glass | 2013-05-17
LLF1 | 1.5481 | 1.551 | 45.75 | 45.47 | 33/31 | 1.2164 | 0.13366 | 0.8834 | 0.0085781 | 0.042014 | 107.5931 | 3.25e-07 | 1.74e-08 | -6.12e-11 | 6.53e-07 | 2.58e-10 | 0.233 | 1.5 | 2.4 | 3.4 | -0.6 | 0.3 | 1.3 | 1.9 | 2.9 | 3.9 | 0.6 | 1.5 | 2.5 | 2 | 3 | 4.1 | 1 | 2 | 3 | 3.05 | 0.5 | 0.61 | 0.84 | 0.99 | 0.996 | 0.997 | 0.996 | 0.996 | 0.997 | 0.997 | 0.996 | 0.996 | 0.996 | 0.995 | 0.99405 | 0.99327 | 0.992 | 0.988 | 0.984 | 0.981 | 0.955 | 0.81 | 0.3 | 0.01 | [6 empty] | 0.75786 | 0.8206 | 0.93264 | 0.99599 | 0.9984 | 0.9988 | 0.9984 | 0.9984 | 0.9988 | 0.9988 | 0.9984 | 0.9984 | 0.9984 | 0.998 | 0.99762 | 0.9973 | 0.99679 | 0.99518 | 0.99357 | 0.99236 | 0.98175 | 0.91917 | 0.6178 | 0.24 | 0.024 | 0.002 |  |  |  |  | 1 | 0 | 1 | 2 | 1 | 2.94 | 431 | 426 | 628 | 0.65 | 0.99 | 8.1 | 9.2 | 60 | 0.208 | 450 | 3 | 3.05 | 1.5187 | 1.5235 | 1.5288 | 1.5347 | 1.5354 | 1.5385 | 1.5426 | 1.5446 | 1.5451 | 1.5457 | 1.548 | 1.5481 | 1.551 | 1.5566 | 1.5573 | 1.5633 | 1.5691 | 1.5793 | 1.5909 |  |  |  |  | 0.011981 | 0.012118 | 0.2537 | 0.5108 | 0.2983 | 0.2376 | 0.566 | 0.852 | 0.2508 | 0.5516 | 0.2484 | 0.2349 | 0.5017 | 0.8424 | 0.0025 | 0.0012 | -0.0003 | -0.0009 | -0.0062 | 548458.294 | lead containing glass type | 2014-02-01 | 2.1413
LLF1HTi | 1.5481 | 1.551 | 45.9 | 45.62 | 33/31 | 1.2251 | 0.12516 | 0.89224 | 0.0087043 | 0.042733 | 108.05 | 2.55e-07 | 1.41e-08 | -3.32e-11 | 6.74e-07 | 6.27e-10 | 0.227 | 1.7 | 2.6 | 3.5 | -0.4 | 0.5 | 1.4 | 1.8 | 2.9 | 3.9 | 0.5 | 1.5 | 2.5 | 2 | 3.1 | 4.2 | 0.9 | 2 | 3.1 | 3.05 | 0.47689 | 0.57897 | 0.8331 | 0.99 | 0.99935 | 0.99875 | 0.9985 | 0.99842 | 0.99843 | 0.99835 | 0.99795 | 0.99752 | 0.99718 | 0.99697 | 0.99669 | 0.99657 | 0.9961 | 0.99525 | 0.9941 | 0.99296 | 0.982 | 0.892 | 0.441 | 0.026 | 0 | [5 empty] | 0.744 | 0.804 | 0.93 | 0.996 | 0.999 | 0.999 | 0.999 | 0.999 | 0.999 | 0.999 | 0.999 | 0.999 | 0.999 | 0.999 | 0.999 | 0.999 | 0.998 | 0.998 | 0.998 | 0.997 | 0.993 | 0.955 | 0.721 | 0.231 | 0 | [5 empty] | 1 | 0 | 1 | 2 | 1 | 2.94 | 431 | 426 | 628 | 0.65 | 0.99 | 8.1 | 9.2 | 60 | 0.208 | 450 |  | 3.05 | 1.5186 | 1.5235 | 1.5289 | 1.5347 | 1.5354 | 1.5385 | 1.5426 | 1.5446 | 1.5452 | 1.5457 | 1.548 | 1.5481 | 1.551 | 1.5565 | 1.5572 | 1.5633 | 1.569 | 1.5792 | [5 empty] | 0.011942 | 0.012078 | 0.2544 | 0.5114 | 0.2985 | 0.2376 | 0.5656 | 0.8512 | 0.2515 | 0.5523 | 0.2485 | 0.2349 | 0.5014 | 0.8416 | 0.0031 | 0.0015 | -0.0003 | -0.001 | -0.0062 | 548459.294 | i-line glass | 2013-05-17
N-BAF10 | 1.67 | 1.6734 | 47.11 | 46.83 | 39/35 | 1.5851 | 0.14356 | 1.0852 | 0.0092668 | 0.042449 | 105.6136 | 3.79e-06 | 1.28e-08 | -1.42e-11 | 5.84e-07 | 7.6e-10 | 0.22 | 3.7 | 4.7 | 5.6 | 1.5 | 2.4 | 3.3 | 3.8 | 4.9 | 6 | 2.4 | 3.5 | 4.5 | 4 | 5.2 | 6.4 | 2.9 | 4.1 | 5.3 | 2.37 | 0.45 | 0.68 | 0.92 | 0.98 | 0.994 | 0.994 | 0.99 | 0.991 | 0.99 | 0.99 | 0.981 | 0.967 | 0.954 | 0.94 | 0.9 | 0.88 | 0.8 | 0.66 | 0.44 | 0.31 | 0.01 | [9 empty] | 0.727 | 0.857 | 0.967 | 0.992 | 0.998 | 0.998 | 0.996 | 0.996 | 0.996 | 0.996 | 0.992 | 0.987 | 0.981 | 0.976 | 0.959 | 0.95 | 0.915 | 0.847 | 0.72 | 0.626 | 0.176 | [9 empty] | 1 | 0 | 4.3 | 1.3 | 1 | 3.745 | 660 | 652 | 790 | 0.56 | 0.78 | 6.18 | 7.04 | 89 | 0.271 | 620 | 4 | 2.37 | 1.6352 | 1.6409 | 1.6471 | 1.654 | 1.6549 | 1.6585 | 1.6634 | 1.6658 | 1.6664 | 1.6671 | 1.6699 | 1.67 | 1.6734 | 1.68 | 1.6808 | 1.688 | 1.6948 | [6 empty] | 0.014222 | 0.01438 | 0.2539 | 0.5122 | 0.2989 | 0.2377 | 0.5629 |  | 0.2511 | 0.5533 | 0.2489 | 0.2351 | 0.499 |  | -0.0024 | -0.0005 | -0.0003 | -0.0016 |  | 670471.375 |  | 2014-02-01 | 1.4878
N-BAF4 | 1.6057 | 1.609 | 43.72 | 43.43 | 39/35 | 1.4206 | 0.10272 | 1.1438 | 0.0094202 | 0.053109 | 110.2789 | 9.39e-07 | 1.24e-08 | -9e-12 | 6.17e-07 | 8.42e-10 | 0.242 | 2.2 | 3.1 | 4.1 | 0.1 | 0.9 | 1.9 | 2.2 | 3.3 | 4.5 | 0.9 | 1.9 | 3 | 2.4 | 3.6 | 4.9 | 1.3 | 2.5 | 3.8 | 2.58 | 0.42 | 0.64 | 0.89 | 0.977 | 0.994 | 0.994 | 0.991 | 0.99 | 0.992 | 0.992 | 0.985 | 0.971 | 0.959 | 0.94 | 0.9 | 0.87 | 0.77 | 0.58 | 0.28 | 0.13 | [10 empty] | 0.70681 | 0.83651 | 0.95446 | 0.99074 | 0.9976 | 0.9976 | 0.99639 | 0.99599 | 0.99679 | 0.99679 | 0.99397 | 0.9883 | 0.98339 | 0.97555 | 0.95873 | 0.94582 | 0.90073 | 0.80421 | 0.60098 | 0.44216 | 0.012 | [9 empty] | 1 | 0 | 1 | 1.2 | 1.3 | 2.889 | 580 | 580 | 709 | 0.74 | 1.02 | 7.24 | 8.29 | 85 | 0.231 | 610 | 3 | 2.58 | 1.5709 | 1.5769 | 1.5832 | 1.5902 | 1.591 | 1.5945 | 1.5993 | 1.6016 | 1.6022 | 1.6028 | 1.6056 | 1.6057 | 1.609 | 1.6154 | 1.6162 | 1.6234 | 1.6302 | [6 empty] | 0.013853 | 0.014021 | 0.2545 | 0.5089 | 0.2972 | 0.2372 | 0.5733 |  | 0.2515 | 0.5491 | 0.2473 | 0.2344 | 0.5081 |  | 0.011 | 0.0041 | 0.0002 | 0.003 |  | 606437.289 |  | 2014-02-01 | 1.5143
N-BAF51 | 1.6522 | 1.6557 | 44.96 | 44.67 | 39/34 | 1.515 | 0.15362 | 1.1543 | 0.0094273 | 0.043083 | 124.8899 | -2.84e-07 | 1.04e-08 | -1.8e-11 | 7.01e-07 | 8.47e-10 | 0.219 | 1.7 | 2.8 | 3.8 | -0.5 | 0.5 | 1.5 | 1.7 | 2.9 | 4.1 | 0.3 | 1.5 | 2.7 | 1.8 | 3.1 | 4.4 | 0.7 | 2 | 3.3 | 2.22 | 0.48 | 0.63 | 0.87 | 0.98 | 0.993 | 0.993 | 0.99 | 0.99 | 0.992 | 0.991 | 0.985 | 0.97 | 0.956 | 0.94 | 0.91 | 0.89 | 0.82 | 0.69 | 0.47 | 0.33 | 0.02 | [9 empty] | 0.74558 | 0.83126 | 0.94582 | 0.99195 | 0.99719 | 0.99719 | 0.99599 | 0.99599 | 0.99679 | 0.99639 | 0.99397 | 0.98789 | 0.98216 | 0.97555 | 0.96298 | 0.95446 | 0.92369 | 0.86206 | 0.73933 | 0.64181 | 0.20913 | [9 empty] | 2 | 0 | 5.4 | 1.3 | 1 | 3.333 | 569 | 574 | 712 | 0.84 | 0.67 | 8.37 | 9.49 | 91 | 0.262 | 560 | 5 | 2.22 | 1.6187 | 1.6239 | 1.6296 | 1.6362 | 1.637 | 1.6406 | 1.6455 | 1.6479 | 1.6486 | 1.6492 | 1.6521 | 1.6522 | 1.6557 | 1.6624 | 1.6633 | 1.6706 | 1.6777 | [6 empty] | 0.014507 | 0.014677 | 0.2463 | 0.5055 | 0.2977 | 0.2376 | 0.567 |  | 0.2435 | 0.546 | 0.2479 | 0.2349 | 0.5024 |  | -0.0064 | -0.0022 | -0.0001 | -0.0012 |  | 652450.333 |  | 2014-02-01 | 1.9291
N-BAF52 | 1.6086 | 1.6117 | 46.6 | 46.3 | 39/35 | 1.439 | 0.096705 | 1.0988 | 0.009078 | 0.050821 | 105.6919 | 1.15e-06 | 1.27e-08 | -5.08e-12 | 5.64e-07 | 6.38e-10 | 0.238 | 2.3 | 3.1 | 4 | 0.2 | 0.9 | 1.8 | 2.3 | 3.3 | 4.3 | 0.9 | 1.9 | 2.9 | 2.5 | 3.6 | 4.7 | 1.4 | 2.5 | 3.6 | 2.42 | 0.39 | 0.63 | 0.89 | 0.975 | 0.994 | 0.993 | 0.99 | 0.989 | 0.99 | 0.989 | 0.98 | 0.967 | 0.954 | 0.938 | 0.9 | 0.88 | 0.8 | 0.65 | 0.37 | 0.21 | [10 empty] | 0.68616 | 0.83126 | 0.95446 | 0.98992 | 0.9976 | 0.99719 | 0.99599 | 0.99559 | 0.99599 | 0.99559 | 0.99195 | 0.98667 | 0.98134 | 0.97472 | 0.95873 | 0.95015 | 0.91461 | 0.84172 | 0.67186 | 0.53566 | 0.048 | [9 empty] | 1 | 0 | 1 | 1.3 | 1 | 3.045 | 594 | 596 | 716 | 0.68 | 0.96 | 6.86 | 7.83 | 86 | 0.237 | 600 | 3 | 2.42 | 1.5748 | 1.5807 | 1.587 | 1.5938 | 1.5946 | 1.598 | 1.6025 | 1.6047 | 1.6054 | 1.6059 | 1.6085 | 1.6086 | 1.6117 | 1.6178 | 1.6186 | 1.6252 | 1.6316 | [6 empty] | 0.013061 | 0.013211 | 0.26 | 0.5147 | 0.2985 | 0.2374 | 0.5678 |  | 0.2571 | 0.5555 | 0.2485 | 0.2348 | 0.5035 |  | 0.0087 | 0.0031 | 0.0002 | 0.0024 |  | 609466.305 |  | 2014-02-01 | 1.8905
N-BAK1 | 1.5725 | 1.5749 | 57.55 | 57.27 | 33/29 | 1.1237 | 0.30928 | 0.88151 | 0.0064474 | 0.022228 | 107.2978 | 1.86e-07 | 1.29e-08 | -1.87e-11 | 5.25e-07 | 5.46e-10 | 0.182 | 1.7 | 2.4 | 3 | -0.4 | 0.2 | 0.8 | 1.8 | 2.5 | 3.2 | 0.4 | 1.2 | 1.8 | 1.9 | 2.7 | 3.5 | 0.9 | 1.7 | 2.4 | 2.62 | 0.584 | 0.721 | 0.903 | 0.986 | 0.996 | 0.997 | 0.995 | 0.995 | 0.995 | 0.995 | 0.992 | 0.99 | 0.989 | 0.99 | 0.99 | 0.99 | 0.988 | 0.983 | 0.977 | 0.969 | 0.93 | 0.82 | 0.57 | 0.29 | 0.07 | [5 empty] | 0.80643 | 0.87735 | 0.96001 | 0.99438 | 0.9984 | 0.9988 | 0.998 | 0.998 | 0.998 | 0.998 | 0.99679 | 0.99599 | 0.99559 | 0.99599 | 0.99599 | 0.99599 | 0.99518 | 0.99317 | 0.99074 | 0.98748 | 0.97139 | 0.92369 | 0.79864 | 0.60948 | 0.34517 | 0.102 | 0.014 |  |  |  | 2 | 1 | 3.3 | 1.2 | 2 | 3.19 | 592 | 592 | 746 | 0.687 | 0.795 | 7.6 | 8.6 | 73 | 0.252 | 530 | 2 | 2.62 | 1.5456 | 1.5503 | 1.5554 | 1.5609 | 1.5615 | 1.5642 | 1.5678 | 1.5695 | 1.57 | 1.5704 | 1.5724 | 1.5725 | 1.5749 | 1.5794 | 1.58 | 1.5849 | 1.5894 | 1.5972 | 1.6055 | 1.6133 |  |  |  | 0.009948 | 0.010039 | 0.2712 | 0.5301 | 0.3029 | 0.2384 | 0.5472 | 0.7788 | 0.2687 | 0.573 | 0.2525 | 0.2362 | 0.4855 | 0.7717 | -0.0167 | -0.0069 | 0.0006 | 0.0002 | -0.0075 | 573576.319 |  | 2014-02-01 | 1.196
N-BAK2 | 1.54 | 1.5421 | 59.71 | 59.44 | 32/28 | 1.0166 | 0.3199 | 0.93723 | 0.0059238 | 0.020383 | 113.1184 | -1.45e-06 | 1.1e-08 | 4.89e-12 | 5.16e-07 | 3.05e-10 | 0.164 | 1.1 | 1.8 | 2.3 | -0.9 | -0.3 | 0.2 | 1 | 1.7 | 2.3 | -0.3 | 0.3 | 0.9 | 1.1 | 1.8 | 2.4 | 0.1 | 0.8 | 1.4 | 2.6 | 0.5 | 0.63 | 0.85 | 0.984 | 0.997 | 0.996 | 0.995 | 0.994 | 0.995 | 0.995 | 0.994 | 0.992 | 0.992 | 0.993 | 0.993 | 0.993 | 0.992 | 0.99 | 0.989 | 0.986 | 0.971 | 0.91 | 0.7 | 0.4 | 0.1 | [5 empty] | 0.758 | 0.831 | 0.937 | 0.99357 | 0.9988 | 0.998 | 0.9976 | 0.998 | 0.9976 | 0.9976 | 0.998 | 0.997 | 0.997 | 0.99679 | 0.99679 | 0.99679 | 0.997 | 0.99559 | 0.99559 | 0.99438 | 0.9883 | 0.963 | 0.867 | 0.693 | 0.398 | 0.158 | 0.04 |  |  |  | 2 | 0 | 1 | 1 | 2.3 | 2.86 | 554 | 550 | 727 | 0.69 | 0.92 | 8 | 9 | 71 | 0.233 | 530 | 2 | 2.6 | 1.5139 | 1.5187 | 1.5238 | 1.5292 | 1.5298 | 1.5323 | 1.5356 | 1.5372 | 1.5376 | 1.5381 | 1.5399 | 1.54 | 1.5421 | 1.5462 | 1.5468 | 1.5512 | 1.5553 | 1.5622 | 1.5697 | 1.5766 | 1.5829 |  |  | 0.009043 | 0.00912 | 0.281 | 0.5382 | 0.3042 | 0.2385 | 0.5437 | 0.7695 | 0.2787 | 0.5817 | 0.2536 | 0.2364 | 0.4826 | 0.763 | -0.0089 | -0.0039 | 0.0004 | 0.0004 | -0.0027 | 540597.286 |  | 2014-02-01 | 1.2226
N-BAK4 | 1.5688 | 1.5713 | 55.98 | 55.7 | 36/33 | 1.2883 | 0.13282 | 0.9454 | 0.0077998 | 0.031563 | 105.9659 | 3.06e-06 | 1.44e-08 | -2.23e-11 | 5.46e-07 | 6.05e-10 | 0.189 | 3 | 3.7 | 4.4 | 0.9 | 1.5 | 2.2 | 3.1 | 3.9 | 4.7 | 1.8 | 2.6 | 3.3 | 3.3 | 4.2 | 5 | 2.2 | 3.1 | 3.9 | 2.9 | 0.54 | 0.71 | 0.9 | 0.982 | 0.995 | 0.997 | 0.995 | 0.995 | 0.996 | 0.996 | 0.994 | 0.989 | 0.988 | 0.987 | 0.983 | 0.98 | 0.967 | 0.94 | 0.89 | 0.84 | 0.55 | 0.07 | [8 empty] | 0.78155 | 0.87197 | 0.95873 | 0.99276 | 0.998 | 0.9988 | 0.998 | 0.998 | 0.9984 | 0.9984 | 0.9976 | 0.99559 | 0.99518 | 0.99478 | 0.99317 | 0.99195 | 0.98667 | 0.97555 | 0.95446 | 0.93264 | 0.78731 | 0.34517 | 0.012 | [7 empty] | 1 | 0 | 1.2 | 1 | 1 | 3.046 | 581 | 569 | 725 | 0.68 | 0.88 | 6.99 | 7.93 | 77 | 0.24 | 550 | 2 | 2.9 | 1.5404 | 1.5456 | 1.5511 | 1.5569 | 1.5575 | 1.5603 | 1.564 | 1.5657 | 1.5662 | 1.5667 | 1.5687 | 1.5688 | 1.5713 | 1.5759 | 1.5765 | 1.5815 | 1.5861 | 1.5941 | [5 empty] | 0.010162 | 0.010255 | 0.2749 | 0.5321 | 0.3029 | 0.2383 | 0.5487 | 0.7879 | 0.2724 | 0.575 | 0.2524 | 0.2361 | 0.4869 | 0.7807 | -0.0034 | -0.0013 | -0.0001 | -0.001 | -0.0087 | 569560.305 |  | 2014-02-01 | 1.0128
N-BAK4HT | 1.5688 | 1.5713 | 55.98 | 55.7 | 36/33 | 1.2883 | 0.13282 | 0.9454 | 0.0077998 | 0.031563 | 105.9659 | 3.06e-06 | 1.44e-08 | -2.23e-11 | 5.46e-07 | 6.05e-10 | 0.189 | 3 | 3.7 | 4.4 | 0.9 | 1.5 | 2.2 | 3.1 | 3.9 | 4.7 | 1.8 | 2.6 | 3.3 | 3.3 | 4.2 | 5 | 2.2 | 3.1 | 3.9 | 2.9 | 0.673 | 0.811 | 0.949 | 0.991 | 0.998 | 0.996 | 0.996 | 0.996 | 0.996 | 0.996 | 0.995 | 0.993 | 0.992 | 0.991 | 0.985 | 0.983 | 0.972 | 0.949 | 0.9 | 0.859 | 0.595 | 0.095 | [8 empty] | 0.854 | 0.92 | 0.979 | 0.996 | 0.999 | 0.998 | 0.998 | 0.998 | 0.998 | 0.998 | 0.998 | 0.997 | 0.997 | 0.996 | 0.994 | 0.993 | 0.989 | 0.979 | 0.959 | 0.941 | 0.812 | 0.39 | 0.015 | [7 empty] | 1 | 0 | 1.2 | 1 | 1 | 3.046 | 581 | 569 | 725 | 0.68 | 0.88 | 6.99 | 7.93 | 77 | 0.24 | 550 | 2 | 2.9 | 1.5404 | 1.5456 | 1.5511 | 1.5569 | 1.5575 | 1.5603 | 1.564 | 1.5657 | 1.5662 | 1.5667 | 1.5687 | 1.5688 | 1.5713 | 1.5759 | 1.5765 | 1.5815 | 1.5861 | 1.5941 | [5 empty] | 0.010162 | 0.010255 | 0.2749 | 0.5321 | 0.3029 | 0.2383 | 0.5487 | 0.7879 | 0.2724 | 0.575 | 0.2524 | 0.2361 | 0.4869 | 0.7807 | -0.0034 | -0.0013 | -0.0001 | -0.001 | -0.0087 | 569560.305 |  | 2014-02-01
N-BALF4 | 1.5796 | 1.5821 | 53.87 | 53.59 | 37/33 | 1.31 | 0.14204 | 0.96493 | 0.007966 | 0.033067 | 109.1973 | 5.33e-06 | 1.47e-08 | -1.58e-11 | 5.75e-07 | 6.58e-10 | 0.195 | 4.1 | 4.9 | 5.6 | 2 | 2.7 | 3.4 | 4.2 | 5.1 | 6 | 2.9 | 3.7 | 4.6 | 4.4 | 5.4 | 6.4 | 3.4 | 4.3 | 5.3 | 3.01 | 0.58 | 0.74 | 0.92 | 0.984 | 0.993 | 0.997 | 0.995 | 0.995 | 0.996 | 0.995 | 0.993 | 0.986 | 0.983 | 0.981 | 0.97 | 0.964 | 0.94 | 0.9 | 0.82 | 0.75 | 0.38 | [9 empty] | 0.80421 | 0.88653 | 0.9672 | 0.99357 | 0.99719 | 0.9988 | 0.998 | 0.998 | 0.9984 | 0.998 | 0.99719 | 0.99438 | 0.99317 | 0.99236 | 0.98789 | 0.98544 | 0.97555 | 0.95873 | 0.92369 | 0.8913 | 0.67907 | 0.158 | [8 empty] | 1 | 0 | 1 | 1 | 1 | 3.111 | 578 | 584 | 661 | 0.69 | 0.85 | 6.52 | 7.41 | 77 | 0.245 | 540 | 2 | 3.01 | 1.5507 | 1.5558 | 1.5612 | 1.5671 | 1.5678 | 1.5707 | 1.5745 | 1.5763 | 1.5768 | 1.5773 | 1.5795 | 1.5796 | 1.5821 | 1.5871 | 1.5877 | 1.593 | 1.598 | 1.6066 | [5 empty] | 0.010759 | 0.010863 | 0.2687 | 0.5265 | 0.3019 | 0.2382 | 0.552 | 0.7986 | 0.2661 | 0.5689 | 0.2515 | 0.2359 | 0.4897 | 0.7909 | -0.0053 | -0.0019 | -0.0001 | -0.0012 | -0.0114 | 580539.311 |  | 2014-02-01 | 2.0593
N-BALF5 | 1.5474 | 1.5498 | 53.63 | 53.36 | 37/34 | 1.2839 | 0.07193 | 1.0505 | 0.0082582 | 0.044192 | 107.0973 | 1.14e-06 | 1.29e-08 | -1.46e-11 | 5.02e-07 | 5.87e-10 | 0.219 | 2.1 | 2.8 | 3.5 | 0.1 | 0.7 | 1.3 | 2.1 | 2.9 | 3.7 | 0.8 | 1.6 | 2.3 | 2.3 | 3.1 | 3.9 | 1.3 | 2.1 | 2.9 | 2.76 | 0.3 | 0.5 | 0.81 | 0.973 | 0.991 | 0.995 | 0.993 | 0.993 | 0.995 | 0.995 | 0.992 | 0.988 | 0.984 | 0.978 | 0.965 | 0.957 | 0.92 | 0.85 | 0.71 | 0.6 | 0.128 | [9 empty] | 0.6178 | 0.75786 | 0.91917 | 0.98911 | 0.99639 | 0.998 | 0.99719 | 0.99719 | 0.998 | 0.998 | 0.99679 | 0.99518 | 0.99357 | 0.99114 | 0.98585 | 0.98257 | 0.9672 | 0.93706 | 0.87197 | 0.81519 | 0.43942 | 0.006 | [8 empty] | 1 | 0 | 1 | 2 | 1 | 2.614 | 558 | 559 | 711 | 0.81 | 1.05 | 7.34 | 8.43 | 81 | 0.214 | 600 | 2 | 2.76 |  |  |  | 1.5353 | 1.536 | 1.5389 | 1.5426 | 1.5443 | 1.5448 | 1.5453 | 1.5473 | 1.5474 | 1.5498 | 1.5545 | 1.5551 | 1.5602 | 1.5649 | [6 empty] | 0.010207 | 0.010303 | 0.281 | 0.5345 | 0.3025 | 0.238 | 0.5532 |  | 0.2783 | 0.5771 | 0.252 | 0.2357 | 0.4909 |  | 0.0161 | 0.0066 | -0.0007 | -0.0004 |  | 547536.261 |  | 2014-02-01 | 3.1348
N-BASF2 | 1.6645 | 1.6688 | 36 | 35.73 | 41/36 | 1.5365 | 0.15697 | 1.302 | 0.010844 | 0.056228 | 131.3397 | 1.89e-06 | 1.22e-08 | -1.61e-11 | 7.77e-07 | 9.96e-10 | 0.256 | 2.8 | 4.1 | 5.6 | 0.6 | 1.9 | 3.3 | 2.9 | 4.4 | 6.2 | 1.5 | 3 | 4.7 | 3.1 | 4.8 | 6.7 | 2 | 3.6 | 5.5 | 3.04 | 0.68 | 0.76 | 0.93 | 0.985 | 0.997 | 0.99 | 0.985 | 0.985 | 0.987 | 0.985 | 0.971 | 0.951 | 0.93 | 0.89 | 0.8 | 0.75 | 0.58 | 0.32 | 0.06 | [11 empty] | 0.85704 | 0.89604 | 0.97139 | 0.99397 | 0.9988 | 0.99599 | 0.99397 | 0.99397 | 0.99478 | 0.99397 | 0.9883 | 0.9801 | 0.97139 | 0.95446 | 0.91461 | 0.8913 | 0.80421 | 0.63396 | 0.32453 | 0.158 | [10 empty] | 1 | 0 | 1 | 1 | 1 | 3.151 | 619 | 622 | 766 | 0.66 | 0.94 | 7.12 | 8.13 | 84 | 0.247 | 580 | 3 | 3.04 | 1.6255 | 1.6311 | 1.6373 | 1.6448 | 1.6458 | 1.6501 | 1.6561 | 1.659 | 1.6599 | 1.6607 | 1.6643 | 1.6645 | 1.6688 | 1.6775 | 1.6786 | 1.6884 | 1.6979 | [6 empty] | 0.018457 | 0.01872 | 0.2309 | 0.4869 | 0.2929 | 0.2367 | 0.589 |  | 0.2277 | 0.5253 | 0.2435 | 0.2333 | 0.5214 |  | 0.0021 | 0.0001 | 0.001 | 0.0057 |  | 664360.315 |  | 2014-02-01 | 1.7145
N-BASF64 | 1.704 | 1.7082 | 39.38 | 39.12 | 40/35 | 1.6555 | 0.17132 | 1.3366 | 0.010449 | 0.049939 | 118.9615 | 1.6e-06 | 1.02e-08 | -2.68e-11 | 7.87e-07 | 9.65e-10 | 0.229 | 2.8 | 4.1 | 5.5 | 0.6 | 1.8 | 3.1 | 2.8 | 4.3 | 5.9 | 1.4 | 2.8 | 4.4 | 2.9 | 4.5 | 6.3 | 1.8 | 3.4 | 5.1 | 2.38 | 0.45 | 0.67 | 0.9 | 0.97 | 0.985 | 0.97 | 0.955 | 0.949 | 0.949 | 0.95 | 0.94 | 0.92 | 0.9 | 0.88 | 0.84 | 0.82 | 0.75 | 0.61 | 0.37 | 0.22 | [10 empty] | 0.72658 | 0.85198 | 0.95873 | 0.98789 | 0.99397 | 0.98789 | 0.98175 | 0.97928 | 0.97928 | 0.97969 | 0.97555 | 0.9672 | 0.95873 | 0.95015 | 0.93264 | 0.92369 | 0.8913 | 0.8206 | 0.67186 | 0.54572 | 0.09 | [9 empty] | 1 | 0 | 3.2 | 1.2 | 1 | 3.2 | 582 | 585 | 712 |  |  | 7.3 | 8.7 | 105 | 0.264 | 650 | 4 | 2.38 | 1.6637 | 1.6699 | 1.6767 | 1.6845 | 1.6855 | 1.6898 | 1.6958 | 1.6987 | 1.6995 | 1.7003 | 1.7038 | 1.704 | 1.7082 | 1.7166 | 1.7176 | 1.7269 | 1.7358 | 1.7518 | [5 empty] | 0.017875 | 0.018105 | 0.2408 | 0.4979 | 0.2956 | 0.2372 | 0.5769 | 0.897 | 0.2377 | 0.5375 | 0.2459 | 0.2342 | 0.511 | 0.8856 | 0.0069 | 0.0032 | -0.0004 | -0.0006 | 0.0012 | 704394.320 |  | 2014-02-01 | 2.4259
N-BK10 | 1.4978 | 1.4996 | 66.95 | 66.78 | 31/27 | 0.88831 | 0.32896 | 0.98461 | 0.005169 | 0.016119 | 99.7575 | 3.32e-06 | 1.72e-08 | -2.05e-11 | 3.57e-07 | 3.9e-10 | 0.169 | 2.7 | 3.1 | 3.5 | 0.7 | 1.1 | 1.4 | 2.9 | 3.4 | 3.8 | 1.6 | 2.1 | 2.5 | 3.1 | 3.7 | 4.1 | 2.1 | 2.6 | 3.1 | 3.21 | 0.47 | 0.71 | 0.95 | 0.98 | 0.996 | 0.995 | 0.993 | 0.992 | 0.993 | 0.993 | 0.991 | 0.99 | 0.989 | 0.989 | 0.99 | 0.99 | 0.989 | 0.985 | 0.986 | 0.986 | 0.978 | 0.947 | 0.86 | 0.71 | 0.42 | 0.11 |  |  |  |  | 0.73933 | 0.87197 | 0.97969 | 0.99195 | 0.9984 | 0.998 | 0.99719 | 0.99679 | 0.99719 | 0.99719 | 0.99639 | 0.99599 | 0.99559 | 0.99559 | 0.99599 | 0.99599 | 0.99559 | 0.99397 | 0.99438 | 0.99438 | 0.99114 | 0.97845 | 0.94145 | 0.87197 | 0.70681 | 0.41358 | 0.123 | 0.01 |  |  | 1 | 0 | 1 | 1 | 1 | 2.39 | 551 |  | 753 | 0.81 | 1.32 | 5.8 | 6.6 | 71 | 0.203 | 560 | 4 | 3.21 | 1.4706 | 1.4765 | 1.4825 | 1.4883 | 1.4889 | 1.4913 | 1.4942 | 1.4955 | 1.4959 | 1.4962 | 1.4977 | 1.4978 | 1.4996 | 1.503 | 1.5034 | 1.5069 | 1.5101 | 1.5156 | 1.5214 | 1.5267 | 1.5315 |  |  | 0.007435 | 0.007481 | 0.3224 | 0.5716 | 0.3093 | 0.2387 | 0.5303 | 0.736 | 0.3204 | 0.6174 | 0.258 | 0.2373 | 0.4716 | 0.7315 | 0.0314 | 0.0126 | -0.0012 | -0.0008 | 0.0091 | 498670.239 |  | 2014-02-01 | 2.79
N-BK7 | 1.5168 | 1.5187 | 64.17 | 63.96 | 33/29 | 1.0396 | 0.23179 | 1.0105 | 0.0060007 | 0.020018 | 103.5607 | 1.86e-06 | 1.31e-08 | -1.37e-11 | 4.34e-07 | 6.27e-10 | 0.17 | 2.4 | 2.9 | 3.3 | 0.3 | 0.8 | 1.2 | 2.4 | 3 | 3.5 | 1.1 | 1.6 | 2.1 | 2.5 | 3.1 | 3.7 | 1.5 | 2.1 | 2.7 | 2.77 | 0.36 | 0.56 | 0.84 | 0.98 | 0.997 | 0.996 | 0.994 | 0.994 | 0.995 | 0.996 | 0.994 | 0.993 | 0.992 | 0.993 | 0.993 | 0.992 | 0.989 | 0.983 | 0.977 | 0.971 | 0.92 | 0.78 | 0.52 | 0.25 | 0.05 | [5 empty] | 0.665 | 0.793 | 0.933 | 0.99195 | 0.9988 | 0.9984 | 0.998 | 0.998 | 0.9984 | 0.9984 | 0.9976 | 0.99719 | 0.99679 | 0.99719 | 0.99719 | 0.99679 | 0.99559 | 0.99276 | 0.991 | 0.9883 | 0.9672 | 0.905 | 0.77 | 0.574 | 0.292 | 0.063 |  |  |  |  | 1 | 0 | 1 | 2.3 | 2.3 | 2.51 | 557 | 557 | 719 | 0.858 | 1.114 | 7.1 | 8.3 | 82 | 0.206 | 610 | 3 | 2.77 | 1.4892 | 1.495 | 1.5009 | 1.5067 | 1.5073 | 1.5098 | 1.5129 | 1.5143 | 1.5147 | 1.5151 | 1.5167 | 1.5168 | 1.5187 | 1.5224 | 1.5228 | 1.5267 | 1.5302 | 1.5363 | 1.5427 | 1.5486 |  |  |  | 0.008054 | 0.00811 | 0.3098 | 0.5612 | 0.3076 | 0.2386 | 0.5349 | 0.7483 | 0.3076 | 0.6062 | 0.2566 | 0.237 | 0.4754 | 0.7432 | 0.0216 | 0.0087 | -0.0009 | -0.0009 | 0.0035 | 517642.251 | step 0.5 available | 2014-02-01 | 1
N-BK7HT | 1.5168 | 1.5187 | 64.17 | 63.96 | 33/29 | 1.0396 | 0.23179 | 1.0105 | 0.0060007 | 0.020018 | 103.5607 | 1.86e-06 | 1.31e-08 | -1.37e-11 | 4.34e-07 | 6.27e-10 | 0.17 | 2.4 | 2.9 | 3.3 | 0.3 | 0.8 | 1.2 | 2.4 | 3 | 3.5 | 1.1 | 1.6 | 2.1 | 2.5 | 3.1 | 3.7 | 1.5 | 2.1 | 2.7 | 2.77 | 0.49 | 0.657 | 0.888 | 0.987 | 0.999 | 0.998 | 0.997 | 0.997 | 0.998 | 0.998 | 0.997 | 0.996 | 0.996 | 0.996 | 0.996 | 0.996 | 0.994 | 0.992 | 0.989 | 0.985 | 0.964 | 0.875 | 0.6 | 0.242 | 0.023 | [5 empty] | 0.752 | 0.845 | 0.954 | 0.995 | 0.999 | 0.999 | 0.999 | 0.999 | 0.999 | 0.999 | 0.999 | 0.998 | 0.998 | 0.998 | 0.998 | 0.998 | 0.998 | 0.997 | 0.996 | 0.994 | 0.985 | 0.948 | 0.815 | 0.567 | 0.221 | 0.04 |  |  |  |  | 1 | 0 | 1 | 2.3 | 2.3 | 2.51 | 557 | 557 | 719 | 0.858 | 1.114 | 7.1 | 8.3 | 82 | 0.206 | 610 | 3 | 2.77 | 1.4892 | 1.495 | 1.5009 | 1.5067 | 1.5073 | 1.5098 | 1.5129 | 1.5143 | 1.5147 | 1.5151 | 1.5167 | 1.5168 | 1.5187 | 1.5224 | 1.5228 | 1.5267 | 1.5302 | 1.5363 | 1.5427 | 1.5486 |  |  |  | 0.008054 | 0.00811 | 0.3098 | 0.5612 | 0.3076 | 0.2386 | 0.5349 | 0.7483 | 0.3076 | 0.6062 | 0.2566 | 0.237 | 0.4754 | 0.7432 | 0.0216 | 0.0087 | -0.0009 | -0.0009 | 0.0035 | 517642.251 | step 0.5 available | 2014-02-01
N-BK7HTi | 1.5168 | 1.5187 | 64.17 | 63.96 | 33/29 | 1.0396 | 0.23179 | 1.0105 | 0.0060007 | 0.020018 | 103.5607 | 1.86e-06 | 1.31e-08 | -1.37e-11 | 4.34e-07 | 6.27e-10 | 0.17 | 2.4 | 2.9 | 3.3 | 0.3 | 0.8 | 1.2 | 2.4 | 3 | 3.5 | 1.1 | 1.6 | 2.1 | 2.5 | 3.1 | 3.7 | 1.5 | 2.1 | 2.7 | 2.77 | 0.49 | 0.657 | 0.888 | 0.987 | 0.999 | 0.998 | 0.997 | 0.997 | 0.998 | 0.998 | 0.997 | 0.996 | 0.996 | 0.996 | 0.996 | 0.996 | 0.994 | 0.992 | 0.989 | 0.985 | 0.964 | 0.875 | 0.6 | 0.242 | 0.023 | [5 empty] | 0.752 | 0.845 | 0.954 | 0.995 | 0.999 | 0.999 | 0.999 | 0.999 | 0.999 | 0.999 | 0.999 | 0.998 | 0.998 | 0.998 | 0.998 | 0.998 | 0.998 | 0.997 | 0.996 | 0.994 | 0.985 | 0.948 | 0.815 | 0.567 | 0.221 | 0.04 |  |  |  |  | 1 | 0 | 1 | 2.3 | 2.3 | 2.51 | 557 | 557 | 719 | 0.858 | 1.114 | 7.1 | 8.3 | 82 | 0.206 | 610 | 3 | 2.77 | 1.4892 | 1.495 | 1.5009 | 1.5067 | 1.5073 | 1.5098 | 1.5129 | 1.5143 | 1.5147 | 1.5151 | 1.5167 | 1.5168 | 1.5187 | 1.5224 | 1.5228 | 1.5267 | 1.5302 | 1.5363 | 1.5427 | 1.5486 |  |  |  | 0.008054 | 0.00811 | 0.3098 | 0.5612 | 0.3076 | 0.2386 | 0.5349 | 0.7483 | 0.3076 | 0.6062 | 0.2566 | 0.237 | 0.4754 | 0.7432 | 0.0216 | 0.0087 | -0.0009 | -0.0009 | 0.0035 | 517642.251 | i-line glass | 2013-05-17
N-F2 | 1.62 | 1.6241 | 36.43 | 36.16 | 39/36 | 1.3976 | 0.1592 | 1.2687 | 0.0099591 | 0.054693 | 119.2483 | 4.62e-07 | 1.17e-08 | -2.35e-11 | 7.47e-07 | 9.81e-10 | 0.263 | 2 | 3.2 | 4.6 | -0.1 | 1 | 2.3 | 2.1 | 3.5 | 5.1 | 0.7 | 2 | 3.6 | 2.2 | 3.7 | 5.5 | 1.1 | 2.6 | 4.4 | 3.03 | 0.48 | 0.64 | 0.88 | 0.977 | 0.996 | 0.992 | 0.99 | 0.991 | 0.993 | 0.992 | 0.984 | 0.973 | 0.963 | 0.95 | 0.9 | 0.87 | 0.75 | 0.51 | 0.16 | 0.04 | [10 empty] | 0.74558 | 0.83651 | 0.95015 | 0.99074 | 0.9984 | 0.99679 | 0.99599 | 0.99639 | 0.99719 | 0.99679 | 0.99357 | 0.98911 | 0.98503 | 0.97969 | 0.95873 | 0.94582 | 0.8913 | 0.76389 | 0.48045 | 0.27595 | 0.096 | [9 empty] | 1 | 0 | 1 | 1 | 1 | 2.651 | 569 | 567 | 686 | 0.81 | 1.05 | 7.84 | 9.06 | 82 | 0.228 | 600 | 2 | 3.03 | 1.5814 | 1.5874 | 1.5941 | 1.6017 | 1.6026 | 1.6067 | 1.6123 | 1.6151 | 1.6158 | 1.6166 | 1.6199 | 1.62 | 1.6241 | 1.6321 | 1.6331 | 1.6421 | 1.6509 | [6 empty] | 0.01702 | 0.017258 | 0.2389 | 0.4925 | 0.2935 | 0.2366 | 0.5881 |  | 0.2356 | 0.5312 | 0.244 | 0.2334 | 0.5208 |  | 0.0137 | 0.0047 | 0.0006 | 0.0056 |  | 620364.265 |  | 2014-02-01 | 1.4
N-FK5 | 1.4875 | 1.4891 | 70.41 | 70.23 | 30/26 | 0.84431 | 0.34415 | 0.91079 | 0.0047511 | 0.014981 | 97.86 | -7.24e-06 | 1.58e-08 | -9.51e-12 | 3.51e-07 | 4.61e-10 | 0.156 | -1.5 | -1.2 | -0.9 | -3.5 | -3.2 | -2.9 | -1.4 | -1 | -0.6 | -2.6 | -2.3 | -2 | -1.2 | -0.7 | -0.3 | -2.2 | -1.8 | -1.4 | 2.91 | 0.38 | 0.63 | 0.93 | 0.965 | 0.998 | 0.995 | 0.991 | 0.99 | 0.991 | 0.991 | 0.989 | 0.99 | 0.992 | 0.993 | 0.994 | 0.994 | 0.994 | 0.991 | 0.992 | 0.992 | 0.988 | 0.977 | 0.95 | 0.89 | 0.76 | 0.5 | 0.18 | 0.02 | 0 |  | 0.67907 | 0.83126 | 0.97139 | 0.98585 | 0.9992 | 0.998 | 0.99639 | 0.99599 | 0.99639 | 0.99639 | 0.99559 | 0.99599 | 0.99679 | 0.99719 | 0.9976 | 0.9976 | 0.9976 | 0.99639 | 0.99679 | 0.99679 | 0.99518 | 0.99074 | 0.97969 | 0.95446 | 0.89604 | 0.75786 | 0.504 | 0.221 | 0.06 | 0 | 2 | 1 | 4 | 2 | 2.3 | 2.45 | 466 | 469 | 672 | 0.808 | 0.925 | 9.2 | 10 | 62 | 0.232 | 520 | 3 | 2.91 | 1.4618 | 1.4674 | 1.4731 | 1.4786 | 1.4791 | 1.4814 | 1.4841 | 1.4853 | 1.4857 | 1.486 | 1.4874 | 1.4875 | 1.4891 | 1.4923 | 1.4927 | 1.4959 | 1.4989 | 1.504 | 1.5094 | 1.5143 | 1.5187 | 1.5241 |  | 0.006924 | 0.006965 | 0.3252 | 0.574 | 0.3097 | 0.2388 | 0.529 | 0.7319 | 0.3232 | 0.6201 | 0.2584 | 0.2374 | 0.4704 | 0.7276 | 0.0202 | 0.007 | 0.0001 | 0.0036 | 0.0322 | 487704.245 | suitable for precision molding, step 0.5 available | 2014-02-01 | 1.5168 | 4 | 5 | 557 | 109
N-FK51A | 1.4866 | 1.4879 | 84.47 | 84.07 | 34/28 | 0.97125 | 0.2169 | 0.90465 | 0.004723 | 0.015358 | 168.6813 | -1.83e-05 | -7.89e-09 | -1.63e-12 | 3.74e-07 | 3.46e-10 | 0.15 | -4.9 | -4.6 | -4.3 | -6.9 | -6.6 | -6.4 | -6 | -5.7 | -5.3 | -7.3 | -7 | -6.7 | -6.5 | -6.2 | -5.8 | -7.5 | -7.2 | -6.9 | 0.7 | 0.75 | 0.84 | 0.989 | 0.99 | 0.994 | 0.995 | 0.995 | 0.996 | 0.997 | 0.997 | 0.996 | 0.993 | 0.992 | 0.992 | 0.993 | 0.993 | 0.992 | 0.988 | 0.976 | 0.963 | 0.875 | 0.63 | 0.3 | 0.12 | 0.035 | 0.01 |  |  |  |  | 0.891 | 0.933 | 0.996 | 0.996 | 0.998 | 0.998 | 0.998 | 0.998 | 0.999 | 0.999 | 0.998 | 0.997 | 0.997 | 0.997 | 0.997 | 0.997 | 0.997 | 0.995 | 0.99 | 0.985 | 0.948 | 0.831 | 0.618 | 0.428 | 0.262 | 0.137 | 0.058 |  |  |  | 1 | 0 | 52.3 | 2.2 | 4.3 | 3.675 | 464 | 463 | 527 | 0.69 | 0.76 | 12.74 | 14.81 | 73.02 | 0.302 | 345 | 6 | 0.7 | 1.4696 | 1.4727 | 1.4761 | 1.4796 | 1.48 | 1.4816 | 1.4838 | 1.4848 | 1.4851 | 1.4853 | 1.4865 | 1.4866 | 1.4879 | 1.4906 | 1.4909 | 1.4936 | 1.4962 | 1.5005 | 1.505 | 1.5091 |  |  |  | 0.00576 | 0.005804 | 0.2879 | 0.5465 | 0.3062 | 0.2388 | 0.5359 | 0.7429 | 0.2858 | 0.5909 | 0.2554 | 0.237 | 0.4759 | 0.7373 | -0.1112 | -0.0533 | 0.011 | 0.0342 | 0.1675 | 487845.368 | suitable for precision molding, step 0.5 available | 2018-02-21 | 10.1519 | 1 | 3 | 503 | 528
N-FK58 | 1.456 | 1.4572 | 90.9 | 90.47 | 33/-- | 0.73804 | 0.36337 | 0.9893 | 0.0033907 | 0.011755 | 212.8421 | -2.05e-05 | -6.33e-09 | 4.13e-11 | 3.84e-07 | 1.63e-10 | 0.073 | -5.4 | -5.1 | -4.8 | -7.3 | -7.1 | -6.8 | -6.5 | -6.2 | -5.9 | -7.7 | -7.4 | -7.2 | -6.8 | -6.5 | -6.2 | -7.8 | -7.5 | -7.3 | 0.54 | 0.993 | 0.996 | 0.998 | 0.998 | 0.995 | 0.993 | 0.993 | 0.994 | 0.994 | 0.995 | 0.994 | 0.992 | 0.991 | 0.991 | 0.991 | 0.991 | 0.99 | 0.987 | 0.98 | 0.975 | 0.94 | 0.83 | 0.61 | 0.4 | 0.2 | 0.08 | 0.028 | 0.01 | 0.005 |  | 0.997 | 0.998 | 0.999 | 0.999 | 0.998 | 0.997 | 0.997 | 0.997 | 0.998 | 0.998 | 0.998 | 0.997 | 0.996 | 0.996 | 0.996 | 0.996 | 0.996 | 0.995 | 0.992 | 0.99 | 0.976 | 0.928 | 0.821 | 0.693 | 0.525 | 0.364 | 0.239 | 0.152 | 0.109 | 0.09 | 1 | 1 | 52.3 | 3.3 | 4.3 | 3.646 | 445 | 448 | 508 | 0.71 | 0.76 | 13.67 | 15.72 | 70 | 0.3 | 372 |  | 0.54 | 1.4411 | 1.4439 | 1.4468 | 1.4499 | 1.4503 | 1.4517 | 1.4536 | 1.4545 | 1.4547 | 1.4549 | 1.456 | 1.456 | 1.4572 | 1.4595 | 1.4598 | 1.4622 | 1.4644 | 1.4681 | 1.472 |  |  |  |  | 0.005017 | 0.005053 | 0.2894 | 0.5481 | 0.3066 | 0.2388 | 0.5347 | 0.7387 | 0.2873 | 0.5927 | 0.2557 | 0.2371 | 0.4749 | 0.7334 | -0.1386 | -0.0667 | 0.014 | 0.0438 | 0.2157 | 456909.365 | XLD glass | 2014-06-18 | 8.5604 | 1 | 4 | 475
N-K5 | 1.5225 | 1.5246 | 59.48 | 59.22 | 34/30 | 1.0851 | 0.19956 | 0.93051 | 0.006611 | 0.024111 | 111.9828 | -4.13e-07 | 1.03e-08 | -3.4e-11 | 4.73e-07 | 5.19e-10 | 0.213 | 1.5 | 2.1 | 2.6 | -0.6 | 0 | 0.5 | 1.4 | 2.1 | 2.7 | 0.1 | 0.7 | 1.4 | 1.4 | 2.1 | 2.8 | 0.4 | 1.1 | 1.8 | 3.03 | 0.53 | 0.66 | 0.87 | 0.986 | 0.995 | 0.994 | 0.992 | 0.993 | 0.995 | 0.995 | 0.993 | 0.991 | 0.991 | 0.991 | 0.989 | 0.988 | 0.984 | 0.977 | 0.962 | 0.956 | 0.88 | 0.63 | 0.21 | 0.02 | [6 empty] | 0.776 | 0.847 | 0.946 | 0.99438 | 0.998 | 0.9984 | 0.997 | 0.997 | 0.9984 | 0.9984 | 0.997 | 0.996 | 0.996 | 0.996 | 0.996 | 0.99478 | 0.99357 | 0.991 | 0.985 | 0.982 | 0.95 | 0.831 | 0.536 | 0.221 | 0.058 | [5 empty] | 1 | 0 | 1 | 1 | 1 | 2.59 | 546 | 540 | 720 | 0.783 | 0.95 | 8.2 | 9.6 | 71 | 0.224 | 530 | 3 | 3.03 | 1.4966 | 1.5015 | 1.5066 | 1.512 | 1.5126 | 1.5151 | 1.5183 | 1.5198 | 1.5202 | 1.5206 | 1.5224 | 1.5225 | 1.5246 | 1.5286 | 1.5291 | 1.5334 | 1.5373 | 1.5441 | 1.5514 | 1.5582 |  |  |  | 0.008784 | 0.008858 | 0.2843 | 0.5404 | 0.3044 | 0.2384 | 0.5438 | 0.7717 | 0.2819 | 0.5839 | 0.2538 | 0.2364 | 0.4828 | 0.7653 | -0.0025 | -0.0012 | 0.0001 | 0 | -0.0019 | 522595.259 |  | 2014-02-01 | 1.4468
N-KF9 | 1.5235 | 1.5259 | 51.54 | 51.26 | 37/34 | 1.1929 | 0.089335 | 0.92082 | 0.0083915 | 0.040401 | 112.5724 | -1.66e-06 | 8.44e-09 | -1.01e-11 | 6.1e-07 | 6.96e-10 | 0.217 | 1.1 | 1.9 | 2.6 | -0.9 | -0.2 | 0.5 | 0.9 | 1.8 | 2.6 | -0.4 | 0.4 | 1.3 | 0.9 | 1.8 | 2.8 | -0.1 | 0.8 | 1.7 | 2.74 | 0.3 | 0.43 | 0.74 | 0.981 | 0.995 | 0.997 | 0.995 | 0.994 | 0.996 | 0.996 | 0.994 | 0.99 | 0.988 | 0.985 | 0.975 | 0.965 | 0.94 | 0.88 | 0.77 | 0.68 | 0.21 | [9 empty] | 0.6178 | 0.71349 | 0.88653 | 0.99236 | 0.998 | 0.9988 | 0.998 | 0.9976 | 0.9984 | 0.9984 | 0.9976 | 0.99599 | 0.99518 | 0.99397 | 0.98992 | 0.98585 | 0.97555 | 0.95015 | 0.90073 | 0.85704 | 0.53566 | 0.026 | [8 empty] | 1 | 0 | 1 | 1 | 1 | 2.499 | 476 | 476 | 640 | 0.86 | 1.04 | 9.61 | 10.95 | 66 | 0.225 | 480 | 1 | 2.74 | 1.4961 | 1.501 | 1.5062 | 1.5117 | 1.5123 | 1.5151 | 1.5187 | 1.5204 | 1.5209 | 1.5213 | 1.5234 | 1.5235 | 1.5259 | 1.5306 | 1.5311 | 1.5362 | 1.541 | 1.5493 | [5 empty] | 0.010156 | 0.010258 | 0.2683 | 0.5249 | 0.3012 | 0.238 | 0.5558 | 0.8161 | 0.2657 | 0.5669 | 0.2509 | 0.2356 | 0.493 | 0.808 | 0.0038 | 0.0018 | -0.0004 | -0.0014 | -0.0075 | 523515.250 |  | 2014-02-01 | 2.1148
N-KZFS11 | 1.6378 | 1.6413 | 42.41 | 42.2 | 36/30 | 1.3322 | 0.28924 | 1.1516 | 0.008403 | 0.034424 | 88.4311 | 3.34e-06 | 1.16e-08 | -1.8e-11 | 6.32e-07 | 7.21e-10 | 0.206 | 3.5 | 4.4 | 5.4 | 1.3 | 2.2 | 3.1 | 3.5 | 4.6 | 5.7 | 2.1 | 3.1 | 4.2 | 3.6 | 4.8 | 6 | 2.5 | 3.7 | 4.8 | 4.21 | 0.183 | 0.535 | 0.914 | 0.977 | 0.999 | 0.994 | 0.992 | 0.992 | 0.992 | 0.993 | 0.989 | 0.982 | 0.978 | 0.975 | 0.971 | 0.968 | 0.957 | 0.94 | 0.91 | 0.88 | 0.73 | 0.45 | 0.15 | 0.02 | [6 empty] | 0.507 | 0.779 | 0.965 | 0.991 | 0.999 | 0.998 | 0.997 | 0.997 | 0.997 | 0.997 | 0.996 | 0.993 | 0.991 | 0.99 | 0.988 | 0.987 | 0.983 | 0.976 | 0.963 | 0.95 | 0.882 | 0.727 | 0.468 | 0.23 | 0.048 | [5 empty] | 1 | 1 | 3.4 | 1 | 1 | 3.196 | 551 | 554 |  | 0.69 | 0.81 | 6.56 | 7.56 | 79 | 0.251 | 530 | 3 | 4.21 | 1.597 | 1.6044 | 1.6122 | 1.6204 | 1.6214 | 1.6254 | 1.6307 | 1.6332 | 1.634 | 1.6346 | 1.6376 | 1.6378 | 1.6413 | 1.6483 | 1.6491 | 1.6567 | 1.6639 | 1.6764 | 1.6904 |  |  |  |  | 0.015038 | 0.015198 | 0.2664 | 0.5212 | 0.3 | 0.2377 | 0.5605 | 0.8319 | 0.2636 | 0.5627 | 0.2499 | 0.2352 | 0.4971 | 0.8232 | 0.0415 | 0.0194 | -0.0039 | -0.012 | -0.0617 | 638424.320 | suitable for precision molding, step 0.5 available | 2014-02-01 | 18.6882 |  |  |  | 74
N-KZFS2 | 1.5584 | 1.5608 | 54.01 | 53.83 | 34/30 | 1.237 | 0.15357 | 0.90398 | 0.0074717 | 0.030805 | 70.1731 | 6.77e-06 | 1.31e-08 | -1.23e-11 | 3.84e-07 | 5.51e-10 | 0.196 | 4.6 | 5.2 | 5.7 | 2.5 | 3 | 3.5 | 4.7 | 5.3 | 5.9 | 3.3 | 3.9 | 4.5 | 4.8 | 5.5 | 6.2 | 3.8 | 4.5 | 5.1 | 4.02 | 0.04 | 0.26 | 0.8 | 0.94 | 0.991 | 0.996 | 0.994 | 0.994 | 0.994 | 0.994 | 0.992 | 0.987 | 0.981 | 0.975 | 0.967 | 0.963 | 0.95 | 0.93 | 0.91 | 0.89 | 0.8 | 0.59 | 0.24 | 0.03 | [6 empty] | 0.27595 | 0.58343 | 0.91461 | 0.97555 | 0.99639 | 0.9984 | 0.9976 | 0.9976 | 0.9976 | 0.9976 | 0.99679 | 0.99478 | 0.99236 | 0.98992 | 0.98667 | 0.98503 | 0.97969 | 0.97139 | 0.96298 | 0.95446 | 0.91461 | 0.80973 | 0.56505 | 0.24595 | 0.012 | [5 empty] | 1 | 4 | 52.3 | 4.3 | 4.2 | 2.54 | 482 | 488 | 590 | 0.83 | 0.81 | 4.44 | 5.4 | 66 | 0.266 | 490 | 3 | 4.02 | 1.5224 | 1.5301 | 1.538 | 1.5455 | 1.5462 | 1.5494 | 1.5534 | 1.5552 | 1.5557 | 1.5562 | 1.5583 | 1.5584 | 1.5608 | 1.5655 | 1.5661 | 1.5711 | 1.5758 | 1.5838 | 1.5926 |  |  |  |  | 0.010338 | 0.010418 | 0.308 | 0.5568 | 0.3061 | 0.2383 | 0.5419 | 0.7758 | 0.3056 | 0.6011 | 0.2552 | 0.2365 | 0.4814 | 0.7699 | 0.0636 | 0.028 | -0.0044 | -0.0111 | -0.044 | 558540.255 | suitable for precision molding, step 0.5 available | 2017-06-01 | 9.2838 | 6 | 6 | 533 | 70
N-KZFS4 | 1.6134 | 1.6166 | 44.49 | 44.27 | 36/32 | 1.3506 | 0.19758 | 1.0996 | 0.0087628 | 0.037177 | 90.3867 | 1.81e-06 | 1.16e-08 | -7.99e-12 | 6.2e-07 | 7.94e-10 | 0.205 | 2.7 | 3.5 | 4.4 | 0.5 | 1.3 | 2.2 | 2.7 | 3.7 | 4.7 | 1.3 | 2.3 | 3.2 | 2.8 | 3.9 | 5 | 1.7 | 2.8 | 3.9 | 3.9 | 0.186 | 0.486 | 0.881 | 0.961 | 0.996 | 0.994 | 0.993 | 0.992 | 0.993 | 0.992 | 0.987 | 0.976 | 0.968 | 0.961 | 0.952 | 0.948 | 0.93 | 0.91 | 0.86 | 0.82 | 0.6 | 0.15 | [8 empty] | 0.51 | 0.749 | 0.951 | 0.984 | 0.998 | 0.998 | 0.997 | 0.997 | 0.997 | 0.997 | 0.995 | 0.99 | 0.987 | 0.984 | 0.981 | 0.979 | 0.971 | 0.963 | 0.941 | 0.924 | 0.815 | 0.468 | 0.04 | [7 empty] | 1 | 1 | 3.4 | 1.2 | 1 | 3.002 | 536 | 541 | 664 | 0.76 | 0.84 | 7.3 | 8.2 | 78 | 0.241 | 520 | 3 | 3.9 | 1.5754 | 1.5823 | 1.5897 | 1.5974 | 1.5983 | 1.602 | 1.6069 | 1.6092 | 1.6099 | 1.6105 | 1.6132 | 1.6134 | 1.6166 | 1.623 | 1.6238 | 1.6307 | 1.6372 | 1.6486 | [5 empty] | 0.013785 | 0.013929 | 0.2694 | 0.524 | 0.3006 | 0.2378 | 0.559 | 0.8284 | 0.2666 | 0.5657 | 0.2503 | 0.2353 | 0.4958 | 0.8199 | 0.0373 | 0.0173 | -0.0033 | -0.01 | -0.0496 | 613445.300 | suitable for precision molding, step 0.5 available | 2014-02-01 | 8.7774 | 4 | 6 | 597 | 130
N-KZFS4HT | 1.6134 | 1.6166 | 44.49 | 44.27 | 36/32 | 1.3506 | 0.19758 | 1.0996 | 0.0087628 | 0.037177 | 90.3867 | 1.81e-06 | 1.16e-08 | -7.99e-12 | 6.2e-07 | 7.94e-10 | 0.205 | 2.7 | 3.5 | 4.4 | 0.5 | 1.3 | 2.2 | 2.7 | 3.7 | 4.7 | 1.3 | 2.3 | 3.2 | 2.8 | 3.9 | 5 | 1.7 | 2.8 | 3.9 | 3.9 | 0.186 | 0.486 | 0.881 | 0.961 | 0.999 | 0.994 | 0.993 | 0.992 | 0.993 | 0.993 | 0.988 | 0.98 | 0.975 | 0.971 | 0.966 | 0.962 | 0.951 | 0.934 | 0.901 | 0.874 | 0.7 | 0.223 | 0.002 | [7 empty] | 0.51 | 0.749 | 0.951 | 0.984 | 0.999 | 0.998 | 0.997 | 0.997 | 0.997 | 0.997 | 0.995 | 0.992 | 0.99 | 0.988 | 0.986 | 0.985 | 0.98 | 0.973 | 0.959 | 0.948 | 0.867 | 0.549 | 0.06 | [7 empty] | 1 | 1 | 3.4 | 1.2 | 1 | 3.002 | 536 | 541 | 664 | 0.76 | 0.84 | 7.3 | 8.2 | 78 | 0.241 | 520 | 3 | 3.9 | 1.5754 | 1.5823 | 1.5897 | 1.5974 | 1.5983 | 1.602 | 1.6069 | 1.6092 | 1.6099 | 1.6105 | 1.6132 | 1.6134 | 1.6166 | 1.623 | 1.6238 | 1.6307 | 1.6372 | 1.6486 | [5 empty] | 0.013785 | 0.013929 | 0.2694 | 0.524 | 0.3006 | 0.2378 | 0.559 | 0.8284 | 0.2666 | 0.5657 | 0.2503 | 0.2353 | 0.4958 | 0.8199 | 0.0373 | 0.0173 | -0.0033 | -0.01 | -0.0496 | 613445.300 | suitable for precision molding, step 0.5 available | 2014-02-01 |  | 4 | 6 | 597 | 130
N-KZFS5 | 1.6541 | 1.658 | 39.7 | 39.46 | 37/32 | 1.4746 | 0.19358 | 1.2659 | 0.0098614 | 0.044548 | 106.4363 | 4.54e-06 | 1.19e-08 | 2.93e-12 | 6.89e-07 | 8.6e-10 | 0.23 | 4.2 | 5.3 | 6.5 | 2 | 3.1 | 4.2 | 4.2 | 5.5 | 6.8 | 2.8 | 4 | 5.4 | 4.4 | 5.8 | 7.3 | 3.3 | 4.7 | 6.1 | 3.57 | 0.35 | 0.62 | 0.91 | 0.97 | 0.998 | 0.994 | 0.992 | 0.992 | 0.993 | 0.992 | 0.985 | 0.974 | 0.965 | 0.958 | 0.946 | 0.94 | 0.92 | 0.88 | 0.83 | 0.79 | 0.56 | 0.08 | [8 empty] | 0.657 | 0.826 | 0.963 | 0.988 | 0.999 | 0.998 | 0.997 | 0.997 | 0.997 | 0.997 | 0.994 | 0.99 | 0.986 | 0.983 | 0.978 | 0.976 | 0.967 | 0.95 | 0.928 | 0.91 | 0.793 | 0.372 | 0.017 | [7 empty] | 1 | 0 | 1 | 1 | 1 | 3.041 | 584 | 593 | 739 | 0.73 | 0.95 | 6.38 | 7.39 | 89.23 | 0.243 | 555 |  | 3.57 | 1.6139 | 1.6206 | 1.6278 | 1.6358 | 1.6367 | 1.6409 | 1.6465 | 1.6492 | 1.65 | 1.6507 | 1.654 | 1.6541 | 1.658 | 1.6657 | 1.6667 | 1.6751 | 1.6832 | 1.6976 | [5 empty] | 0.016477 | 0.016675 | 0.2511 | 0.507 | 0.2972 | 0.2374 | 0.571 | 0.8729 | 0.2481 | 0.5473 | 0.2474 | 0.2345 | 0.506 | 0.8625 | 0.0248 | 0.0115 | -0.0021 | -0.006 | -0.0286 | 654397.304 | suitable for precision molding, step 0.5 available | 2014-02-01 | 3.8823 | 1 | 1 | 648 | 122
N-KZFS8 | 1.7205 | 1.7254 | 34.7 | 34.47 | 38/33 | 1.6269 | 0.2437 | 1.6201 | 0.010881 | 0.049421 | 131.0092 | 7.93e-07 | 6.47e-09 | -5e-12 | 7.71e-07 | 1.01e-09 | 0.254 | 2.7 | 4.1 | 5.6 | 0.4 | 1.7 | 3.2 | 2.4 | 4 | 5.8 | 0.9 | 2.5 | 4.2 | 2.4 | 4.1 | 6.1 | 1.2 | 2.9 | 4.9 | 2.94 | 0.51 | 0.7 | 0.92 | 0.983 | 0.999 | 0.996 | 0.995 | 0.995 | 0.995 | 0.993 | 0.985 | 0.971 | 0.955 | 0.94 | 0.92 | 0.91 | 0.87 | 0.82 | 0.74 | 0.68 | 0.36 | 0.01 | [8 empty] | 0.764 | 0.867 | 0.967 | 0.993 | 0.999 | 0.998 | 0.998 | 0.998 | 0.998 | 0.997 | 0.994 | 0.988 | 0.982 | 0.976 | 0.967 | 0.963 | 0.946 | 0.924 | 0.887 | 0.857 | 0.665 | 0.141 | 0.042 | 0 | [6 empty] | 1 | 0 | 1 | 1 | 1 | 3.204 | 509 | 515 | 635 | 0.76 | 1.05 | 7.77 | 9.43 | 102.72 | 0.248 | 570 | 4 | 2.94 | 1.6752 | 1.6819 | 1.6894 | 1.6982 | 1.6993 | 1.7042 | 1.711 | 1.7144 | 1.7153 | 1.7162 | 1.7203 | 1.7205 | 1.7254 | 1.7351 | 1.7364 | 1.7472 | 1.7578 | 1.7769 | [5 empty] | 0.020763 | 0.021046 | 0.2353 | 0.4916 | 0.294 | 0.2369 | 0.5833 | 0.9212 | 0.2322 | 0.5305 | 0.2445 | 0.2337 | 0.5165 | 0.9088 | 0.0173 | 0.0078 | -0.0011 | -0.0021 | -0.0048 | 720347.320 | suitable for precision molding, step 0.5 available | 2014-02-01 | 2.8695 | 1 | 1 | 561 | 152
N-LAF2 | 1.744 | 1.7479 | 44.85 | 44.57 | 40/34 | 1.8098 | 0.1573 | 1.093 | 0.010171 | 0.044243 | 100.6877 | -3.64e-06 | 9.2e-09 | -6e-12 | 6.43e-07 | 6.11e-10 | 0.22 | 0 | 1 | 2.1 | -2.3 | -1.3 | -0.3 | -0.1 | 1 | 2.3 | -1.6 | -0.5 | 0.7 | -0.1 | 1.2 | 2.5 | -1.2 | 0 | 1.3 | 1.42 | 0.4 | 0.69 | 0.883 | 0.985 | 0.997 | 0.996 | 0.993 | 0.992 | 0.993 | 0.994 | 0.983 | 0.962 | 0.94 | 0.915 | 0.865 | 0.84 | 0.76 | 0.63 | 0.43 | 0.31 | 0.025 | [9 empty] | 0.693 | 0.862 | 0.951 | 0.994 | 0.999 | 0.998 | 0.997 | 0.997 | 0.997 | 0.998 | 0.993 | 0.985 | 0.976 | 0.965 | 0.944 | 0.933 | 0.896 | 0.831 | 0.713 | 0.626 | 0.229 | [9 empty] | 2 | 3 | 52.2 | 1 | 2.2 | 4.295 | 653 | 645 | 742 | 0.51 | 0.67 | 8.06 | 9.1 | 94 | 0.288 | 530 | 6 | 1.42 | 1.7058 | 1.7117 | 1.7182 | 1.7256 | 1.7266 | 1.7306 | 1.7363 | 1.739 | 1.7398 | 1.7405 | 1.7438 | 1.744 | 1.7479 | 1.7556 | 1.7566 | 1.765 | 1.773 | 1.787 | [5 empty] | 0.016588 | 0.01678 | 0.2459 | 0.5057 | 0.2979 | 0.2377 | 0.5656 | 0.847 | 0.2431 | 0.5464 | 0.2481 | 0.235 | 0.5012 | 0.8373 | -0.0061 | -0.0017 | -0.0004 | -0.0027 | -0.0202 | 744449.430 |  | 2018-02-21 | 2.3873
N-LAF21 | 1.788 | 1.7919 | 47.49 | 47.25 | 39/32 | 1.8713 | 0.25078 | 1.2205 | 0.0093332 | 0.034564 | 83.2405 | 3.11e-06 | 1.13e-08 | -2.07e-11 | 5.88e-07 | 6.32e-10 | 0.199 | 3.8 | 4.8 | 5.8 | 1.4 | 2.4 | 3.3 | 3.9 | 5.1 | 6.2 | 2.3 | 3.5 | 4.6 | 4 | 5.3 | 6.5 | 2.8 | 4.1 | 5.3 | 1.46 | 0.121 | 0.429 | 0.862 | 0.971 | 0.996 | 0.994 | 0.993 | 0.992 | 0.992 | 0.993 | 0.989 | 0.976 | 0.964 | 0.952 | 0.928 | 0.916 | 0.878 | 0.814 | 0.707 | 0.634 | 0.333 | 0.04 | [8 empty] | 0.43 | 0.713 | 0.942 | 0.988 | 0.998 | 0.998 | 0.997 | 0.997 | 0.997 | 0.997 | 0.996 | 0.99 | 0.985 | 0.981 | 0.971 | 0.966 | 0.949 | 0.921 | 0.87 | 0.833 | 0.644 | 0.276 | 0.03 | [7 empty] | 1 | 1 | 51.3 | 1 | 1.3 | 4.281 | 653 | 659 | 729 | 0.55 | 0.83 | 5.99 | 7.08 | 124 | 0.295 | 730 | 2 | 1.46 | 1.7442 | 1.7519 | 1.7601 | 1.7689 | 1.7699 | 1.7743 | 1.7802 | 1.783 | 1.7838 | 1.7845 | 1.7878 | 1.788 | 1.7919 | 1.7996 | 1.8006 | 1.8088 | 1.8166 | 1.83 | [5 empty] | 0.016593 | 0.016761 | 0.2646 | 0.5222 | 0.3009 | 0.238 | 0.5555 | 0.8106 | 0.2619 | 0.5641 | 0.2507 | 0.2356 | 0.4927 | 0.8025 | 0.0165 | 0.0086 | -0.0024 | -0.0084 | -0.0481 | 788475.428 |  | 2014-02-01 | 6.2214
N-LAF33 | 1.7858 | 1.7901 | 44.05 | 43.8 | 39/32 | 1.7965 | 0.31158 | 1.1598 | 0.0092731 | 0.03582 | 87.3449 | 8.17e-06 | 1.24e-08 | -1.65e-11 | 7.11e-07 | 8.59e-10 | 0.21 | 6.8 | 8.1 | 9.4 | 4.4 | 5.7 | 7 | 7 | 8.5 | 10 | 5.5 | 6.9 | 8.4 | 7.2 | 8.9 | 10.5 | 6 | 7.6 | 9.3 | 2.21 | 0.154 | 0.478 | 0.868 | 0.974 | 0.998 | 0.996 | 0.995 | 0.994 | 0.994 | 0.994 | 0.988 | 0.973 | 0.959 | 0.946 | 0.922 | 0.91 | 0.874 | 0.813 | 0.714 | 0.648 | 0.399 | 0.09 | 0.002 | [7 empty] | 0.473 | 0.744 | 0.945 | 0.99 | 0.999 | 0.998 | 0.998 | 0.998 | 0.998 | 0.998 | 0.995 | 0.989 | 0.983 | 0.978 | 0.968 | 0.963 | 0.948 | 0.921 | 0.874 | 0.841 | 0.692 | 0.382 | 0.076 | [7 empty] | 1 | 2 | 52.2 | 1 | 3 | 4.36 | 600 | 585 | 673 | 0.57 | 0.8 | 5.6 | 6.7 | 111 | 0.301 | 730 | 1 | 2.21 | 1.7426 | 1.7497 | 1.7573 | 1.7658 | 1.7669 | 1.7714 | 1.7775 | 1.7805 | 1.7813 | 1.7821 | 1.7857 | 1.7858 | 1.7901 | 1.7983 | 1.7994 | 1.8084 | 1.8169 | 1.8317 | [5 empty] | 0.017839 | 0.018038 | 0.252 | 0.5107 | 0.2988 | 0.2378 | 0.5626 | 0.8339 | 0.2492 | 0.5518 | 0.2488 | 0.2351 | 0.4987 | 0.8247 | 0.0088 | 0.0052 | -0.0018 | -0.0071 | -0.0443 | 786441.436 | suitable for precision molding | 2014-02-01 | 4.4128 | 1 | 6 | 628 | 67
N-LAF34 | 1.7725 | 1.7762 | 49.62 | 49.38 | 38/30 | 1.7584 | 0.31354 | 1.1893 | 0.0087281 | 0.029302 | 85.1781 | 3.89e-06 | 1.02e-08 | -1.91e-11 | 5.88e-07 | 7.57e-10 | 0.181 | 4.2 | 5.2 | 6.2 | 1.9 | 2.8 | 3.7 | 4.3 | 5.4 | 6.5 | 2.7 | 3.9 | 4.9 | 4.4 | 5.6 | 6.8 | 3.2 | 4.4 | 5.5 | 1.44 | 0.139 | 0.449 | 0.868 | 0.973 | 0.998 | 0.996 | 0.996 | 0.995 | 0.995 | 0.996 | 0.993 | 0.986 | 0.978 | 0.971 | 0.958 | 0.95 | 0.929 | 0.891 | 0.828 | 0.785 | 0.6 | 0.332 | 0.117 | 0.027 | [6 empty] | 0.454 | 0.726 | 0.945 | 0.989 | 0.999 | 0.998 | 0.998 | 0.998 | 0.998 | 0.998 | 0.997 | 0.994 | 0.991 | 0.988 | 0.983 | 0.98 | 0.971 | 0.955 | 0.927 | 0.908 | 0.815 | 0.643 | 0.424 | 0.236 | 0.069 | [5 empty] | 1 | 1 | 51.3 | 1 | 1 | 4.24 | 668 | 659 | 745 | 0.56 | 0.8 | 5.8 | 7 | 123 | 0.292 | 770 | 2 | 1.44 | 1.7308 | 1.7382 | 1.7461 | 1.7545 | 1.7555 | 1.7596 | 1.7651 | 1.7678 | 1.7686 | 1.7692 | 1.7724 | 1.7725 | 1.7762 | 1.7834 | 1.7843 | 1.792 | 1.7992 | [6 empty] | 0.015568 | 0.015719 | 0.2674 | 0.5256 | 0.3018 | 0.2382 | 0.5518 |  | 0.2648 | 0.5679 | 0.2515 | 0.2359 | 0.4895 |  | 0.0126 | 0.007 | -0.0023 | -0.0085 |  | 773496.424 |  | 2015-07-08 | 5.5703
N-LAF35 | 1.7433 | 1.7469 | 49.4 | 49.16 | 38/30 | 1.517 | 0.45588 | 1.0747 | 0.0075094 | 0.026005 | 80.5945 | 8.98e-06 | 1.26e-08 | -1.23e-11 | 6.24e-07 | 6.86e-10 | 0.194 | 7 | 8.1 | 9.2 | 4.7 | 5.7 | 6.7 | 7.1 | 8.4 | 9.6 | 5.6 | 6.9 | 8 | 7.3 | 8.7 | 10 | 6.2 | 7.5 | 8.8 | 2.29 | 0.1 | 0.43 | 0.85 | 0.97 | 0.995 | 0.996 | 0.996 | 0.994 | 0.994 | 0.995 | 0.992 | 0.985 | 0.976 | 0.967 | 0.95 | 0.94 | 0.92 | 0.88 | 0.81 | 0.76 | 0.55 | 0.27 | 0.2 | 0.08 | [6 empty] | 0.398 | 0.713 | 0.937 | 0.988 | 0.998 | 0.998 | 0.998 | 0.998 | 0.998 | 0.998 | 0.997 | 0.994 | 0.99 | 0.987 | 0.98 | 0.976 | 0.966 | 0.948 | 0.918 | 0.898 | 0.788 | 0.592 | 0.348 | 0.152 | 0.026 | [5 empty] | 2 | 1 | 52.3 | 1 | 3.3 | 4.115 | 589 | 585 | 669 | 0.57 | 0.8 | 5.27 | 6.38 | 109 | 0.301 | 660 | 2 | 2.29 |  |  |  | 1.7259 | 1.7268 | 1.7309 | 1.7362 | 1.7388 | 1.7395 | 1.7402 | 1.7432 | 1.7433 | 1.7469 | 1.7538 | 1.7547 | 1.7621 | 1.7691 | [6 empty] | 0.015047 | 0.015194 | 0.2674 | 0.5253 | 0.3017 | 0.2381 | 0.5523 |  | 0.2648 | 0.5676 | 0.2514 | 0.2358 | 0.4899 |  | 0.0134 | 0.0072 | -0.0022 | -0.0084 |  | 743494.412 |  | 2014-02-01 | 4.1717
N-LAF7 | 1.7495 | 1.7546 | 34.82 | 34.56 | 46/36 | 1.7403 | 0.22671 | 1.3253 | 0.010793 | 0.053863 | 106.2687 | 9.21e-07 | 1.1e-08 | -1.75e-11 | 7.67e-07 | 1.1e-09 | 0.264 | 2.5 | 3.9 | 5.6 | 0.2 | 1.5 | 3.1 | 2.6 | 4.3 | 6.3 | 1.1 | 2.7 | 4.7 | 2.7 | 4.6 | 6.8 | 1.6 | 3.4 | 5.6 | 2.57 | 0.38 | 0.7 | 0.902 | 0.982 | 0.996 | 0.992 | 0.988 | 0.985 | 0.98 | 0.97 | 0.93 | 0.85 | 0.77 | 0.68 | 0.54 | 0.49 | 0.35 | 0.19 | 0.05 | 0.012 | [10 empty] | 0.679 | 0.867 | 0.96 | 0.993 | 0.998 | 0.997 | 0.995 | 0.994 | 0.992 | 0.988 | 0.971 | 0.937 | 0.901 | 0.857 | 0.782 | 0.752 | 0.657 | 0.515 | 0.302 | 0.17 | [10 empty] | 1 | 2 | 51.3 | 1.2 | 1.2 | 3.73 | 568 | 563 | 669 | 0.62 | 0.83 | 7.3 | 8.39 | 96 | 0.271 | 530 | 5 | 2.57 | 1.7034 | 1.7102 | 1.7177 | 1.7266 | 1.7277 | 1.7327 | 1.7397 | 1.7432 | 1.7442 | 1.7451 | 1.7493 | 1.7495 | 1.7546 | 1.7647 | 1.766 | 1.7774 | 1.7885 | [6 empty] | 0.021525 | 0.021833 | 0.2317 | 0.487 | 0.2928 | 0.2366 | 0.5894 |  | 0.2284 | 0.5254 | 0.2434 | 0.2333 | 0.5218 |  | 0.0085 | 0.0029 | 0.0005 | 0.0042 |  | 749348.373 |  | 2018-02-21 | 2.2064
N-LAK10 | 1.72 | 1.7234 | 50.62 | 50.39 | 39/34 | 1.7288 | 0.16926 | 1.1939 | 0.0088601 | 0.036342 | 82.9009 | 4.1e-06 | 1.23e-08 | -7.85e-12 | 5.08e-07 | 5.76e-10 | 0.205 | 4.1 | 5 | 5.8 | 1.8 | 2.6 | 3.4 | 4.2 | 5.1 | 6.1 | 2.7 | 3.6 | 4.6 | 4.4 | 5.4 | 6.5 | 3.2 | 4.3 | 5.3 | 1.97 | 0.12 | 0.44 | 0.88 | 0.977 | 0.995 | 0.995 | 0.994 | 0.994 | 0.993 | 0.994 | 0.988 | 0.977 | 0.963 | 0.94 | 0.91 | 0.9 | 0.85 | 0.77 | 0.63 | 0.52 | 0.13 | [9 empty] | 0.428 | 0.72 | 0.95 | 0.991 | 0.998 | 0.999 | 0.998 | 0.9976 | 0.99719 | 0.9976 | 0.995 | 0.991 | 0.985 | 0.976 | 0.963 | 0.959 | 0.937 | 0.901 | 0.831 | 0.77 | 0.442 | 0.026 | [8 empty] | 2 | 2 | 52.3 | 1 | 3 | 3.689 | 636 | 631 | 714 | 0.64 | 0.86 | 5.68 | 6.83 | 116 | 0.286 | 780 | 2 | 1.97 | 1.6789 | 1.6867 | 1.6949 | 1.7032 | 1.7042 | 1.7082 | 1.7133 | 1.7157 | 1.7164 | 1.717 | 1.7199 | 1.72 | 1.7234 | 1.73 | 1.7308 | 1.7378 | 1.7444 | 1.7558 | [5 empty] | 0.014224 | 0.014357 | 0.2779 | 0.5328 | 0.3025 | 0.2381 | 0.5515 | 0.8015 | 0.2753 | 0.5755 | 0.2521 | 0.2359 | 0.4894 | 0.7941 | 0.0256 | 0.0119 | -0.0024 | -0.0072 | -0.0354 | 720506.369 |  | 2014-02-01 | 3.4531
N-LAK12 | 1.6779 | 1.6808 | 55.2 | 54.92 | 37/31 | 1.1737 | 0.58899 | 0.97801 | 0.0057703 | 0.02004 | 95.4873 | -5.67e-06 | 8.27e-09 | 1.27e-12 | 5.25e-07 | 6.3e-10 | 0.162 | -1 | -0.3 | 0.3 | -3.2 | -2.6 | -2 | -1.2 | -0.4 | 0.3 | -2.7 | -1.9 | -1.2 | -1.2 | -0.3 | 0.5 | -2.3 | -1.5 | -0.7 | 1.44 | 0.27 | 0.51 | 0.85 | 0.975 | 0.992 | 0.993 | 0.989 | 0.988 | 0.99 | 0.991 | 0.986 | 0.968 | 0.958 | 0.952 | 0.943 | 0.94 | 0.92 | 0.87 | 0.79 | 0.73 | 0.46 | 0.15 | 0.01 | [7 empty] | 0.59231 | 0.76389 | 0.93706 | 0.98992 | 0.99679 | 0.99719 | 0.99559 | 0.99518 | 0.99599 | 0.99639 | 0.99438 | 0.98707 | 0.98298 | 0.98052 | 0.9768 | 0.97555 | 0.9672 | 0.94582 | 0.91002 | 0.88172 | 0.733 | 0.46821 | 0.152 | 0.032 | [6 empty] | 3 | 1 | 53.3 | 3.3 | 4.3 | 4.1 | 614 | 606 | 714 | 0.51 | 0.68 | 7.6 | 9.3 | 87 | 0.288 | 560 | 6 | 1.44 | 1.6454 | 1.6511 | 1.6571 | 1.6637 | 1.6644 | 1.6677 | 1.6721 | 1.6742 | 1.6748 | 1.6753 | 1.6778 | 1.6779 | 1.6808 | 1.6865 | 1.6872 | 1.6932 | 1.6988 | 1.7084 | 1.7188 |  |  |  |  | 0.012281 | 0.012396 | 0.2673 | 0.5269 | 0.3024 | 0.2383 | 0.5485 | 0.7818 | 0.2648 | 0.5695 | 0.2521 | 0.2361 | 0.4866 | 0.7746 | -0.0126 | -0.0047 | -0.0001 | -0.0024 | -0.0226 | 678552.410 |  | 2016-07-13 | 1.7145
N-LAK14 | 1.6968 | 1.6998 | 55.41 | 55.19 | 37/30 | 1.5078 | 0.31887 | 1.1429 | 0.007461 | 0.024202 | 80.9565 | 2.68e-06 | 1.15e-08 | -1.44e-11 | 3.72e-07 | 5.53e-10 | 0.226 | 3.2 | 3.8 | 4.4 | 0.9 | 1.5 | 2.1 | 3.2 | 4 | 4.7 | 1.8 | 2.5 | 3.2 | 3.4 | 4.2 | 5 | 2.2 | 3 | 3.8 | 1.73 | 0.09 | 0.37 | 0.84 | 0.96 | 0.995 | 0.995 | 0.994 | 0.992 | 0.993 | 0.995 | 0.992 | 0.984 | 0.977 | 0.971 | 0.96 | 0.953 | 0.93 | 0.9 | 0.84 | 0.8 | 0.61 | 0.33 | 0.12 | 0.04 | [6 empty] | 0.38168 | 0.67186 | 0.93264 | 0.9838 | 0.998 | 0.998 | 0.9976 | 0.99679 | 0.99719 | 0.998 | 0.99679 | 0.99357 | 0.99074 | 0.9883 | 0.9838 | 0.98093 | 0.97139 | 0.95873 | 0.93264 | 0.91461 | 0.8206 | 0.64181 | 0.42823 | 0.239 | 0.089 | 0.019 | 0 |  |  |  | 3 | 2 | 52.3 | 1 | 3 | 3.63 | 661 | 653 | 734 | 0.63 | 0.89 | 5.5 | 6.9 | 111 | 0.283 | 730 | 2 | 1.73 | 1.6578 | 1.6655 | 1.6736 | 1.6816 | 1.6825 | 1.6861 | 1.6908 | 1.693 | 1.6936 | 1.6942 | 1.6967 | 1.6968 | 1.6998 | 1.7055 | 1.7063 | 1.7124 | 1.718 | 1.7277 | 1.7382 |  |  |  |  | 0.012575 | 0.012679 | 0.2903 | 0.5447 | 0.3049 | 0.2384 | 0.5427 | 0.7701 | 0.288 | 0.5885 | 0.2542 | 0.2365 | 0.4819 | 0.7638 | 0.0273 | 0.0127 | -0.0026 | -0.0079 | -0.0386 | 697554.363 |  | 2016-07-13 | 4.1476
N-LAK21 | 1.6405 | 1.643 | 60.1 | 59.86 | 37/31 | 1.2272 | 0.42078 | 1.0128 | 0.0060208 | 0.019686 | 88.437 | -2.36e-06 | 1.15e-08 | 1.11e-11 | 3.1e-07 | 2.78e-10 | 0.234 | 0.6 | 1.1 | 1.6 | -1.6 | -1.2 | -0.7 | 0.5 | 1 | 1.6 | -0.9 | -0.4 | 0.1 | 0.7 | 1.3 | 1.9 | -0.4 | 0.1 | 0.7 | 1.74 | 0.21 | 0.49 | 0.87 | 0.97 | 0.994 | 0.994 | 0.991 | 0.99 | 0.992 | 0.992 | 0.988 | 0.976 | 0.969 | 0.963 | 0.955 | 0.95 | 0.93 | 0.9 | 0.83 | 0.78 | 0.57 | 0.24 | 0.04 | [7 empty] | 0.536 | 0.752 | 0.946 | 0.98789 | 0.9976 | 0.9976 | 0.996 | 0.996 | 0.99679 | 0.99719 | 0.995 | 0.99 | 0.987 | 0.985 | 0.982 | 0.979 | 0.971 | 0.959 | 0.928 | 0.905 | 0.799 | 0.565 | 0.25 | 0.06 | [6 empty] | 4 | 2 | 53.2 | 4.3 | 4.3 | 3.74 | 639 | 627 | 716 | 0.59 | 0.88 | 6.8 | 8.1 | 91 | 0.272 | 600 | 5 | 1.74 | 1.6078 | 1.6142 | 1.6209 | 1.6276 | 1.6283 | 1.6314 | 1.6354 | 1.6372 | 1.6378 | 1.6382 | 1.6404 | 1.6405 | 1.643 | 1.6479 | 1.6485 | 1.6537 | 1.6584 | 1.6666 | 1.6753 |  |  |  |  | 0.010657 | 0.010743 | 0.29 | 0.5453 | 0.3052 | 0.2385 | 0.5411 | 0.763 | 0.2877 | 0.5892 | 0.2545 | 0.2366 | 0.4804 | 0.7569 | 0.0052 | 0.0023 | -0.0005 | -0.0017 | -0.009 | 640601.374 |  | 2014-02-01 | 1.6639
N-LAK22 | 1.6511 | 1.6539 | 55.89 | 55.63 | 36/30 | 1.1423 | 0.53514 | 1.0409 | 0.0058578 | 0.019855 | 100.834 | 1.36e-06 | 1.49e-08 | -1.29e-11 | 3.41e-07 | 2.09e-10 | 0.262 | 2.2 | 2.9 | 3.6 | 0 | 0.6 | 1.3 | 2.4 | 3.1 | 3.9 | 1 | 1.7 | 2.4 | 2.7 | 3.4 | 4.2 | 1.6 | 2.3 | 3.1 | 1.82 | 0.37 | 0.62 | 0.9 | 0.978 | 0.994 | 0.994 | 0.992 | 0.991 | 0.993 | 0.993 | 0.988 | 0.98 | 0.975 | 0.973 | 0.968 | 0.964 | 0.95 | 0.92 | 0.873 | 0.84 | 0.655 | 0.35 | 0.1 | 0.02 | [6 empty] | 0.67186 | 0.82596 | 0.95873 | 0.99114 | 0.9976 | 0.9976 | 0.99679 | 0.99639 | 0.99719 | 0.99719 | 0.99518 | 0.99195 | 0.98992 | 0.98911 | 0.98707 | 0.98544 | 0.97969 | 0.9672 | 0.94712 | 0.93264 | 0.8443 | 0.65709 | 0.39811 | 0.20913 | 0.078 | 0.014 |  |  |  |  | 2 | 2 | 51.2 | 1 | 2.3 | 3.768 | 689 | 673 |  | 0.54 | 0.75 | 6.6 | 7.4 | 90 | 0.266 | 600 | 4 | 1.82 | 1.6192 | 1.6249 | 1.631 | 1.6375 | 1.6382 | 1.6414 | 1.6456 | 1.6476 | 1.6482 | 1.6487 | 1.651 | 1.6511 | 1.6539 | 1.6592 | 1.6599 | 1.6656 | 1.6709 | 1.68 | 1.6898 | 1.6988 |  |  |  | 0.01165 | 0.011755 | 0.2729 | 0.5314 | 0.3031 | 0.2384 | 0.5467 | 0.7771 | 0.2704 | 0.5744 | 0.2527 | 0.2362 | 0.4851 | 0.7702 | -0.0058 | -0.0018 | -0.0005 | -0.0031 | -0.0236 | 651559.377 |  | 2016-07-13 | 1.442
N-LAK33B | 1.755 | 1.7584 | 52.3 | 52.07 | 37/28 | 1.4229 | 0.59366 | 1.1614 | 0.0067028 | 0.021942 | 80.7408 | 2.77e-06 | 1.24e-08 | 1.22e-11 | 5.19e-07 | 6.02e-10 | 0.184 | 3.5 | 4.4 | 5.2 | 1.2 | 2 | 2.8 | 3.5 | 4.5 | 5.4 | 2 | 3 | 3.9 | 3.9 | 4.9 | 5.9 | 2.7 | 3.7 | 4.7 | 1.43 | 0.1 | 0.38 | 0.85 | 0.963 | 0.995 | 0.995 | 0.994 | 0.993 | 0.994 | 0.995 | 0.993 | 0.986 | 0.979 | 0.971 | 0.956 | 0.95 | 0.93 | 0.89 | 0.83 | 0.79 | 0.61 | 0.35 | 0.14 | 0.03 | 0.01 | [5 empty] | 0.398 | 0.679 | 0.937 | 0.985 | 0.998 | 0.998 | 0.998 | 0.997 | 0.998 | 0.998 | 0.997 | 0.994 | 0.992 | 0.988 | 0.982 | 0.98 | 0.971 | 0.954 | 0.928 | 0.91 | 0.821 | 0.657 | 0.455 | 0.283 | 0.217 | 0.118 | 0.022 |  |  |  | 1 | 1 | 51.3 | 1 | 2 | 4.221 | 668 | 670 | 750 | 0.56 | 0.89 | 5.83 | 7.06 | 121.8 | 0.295 | 797 |  | 1.43 | 1.7139 | 1.7215 | 1.7296 | 1.738 | 1.7389 | 1.7429 | 1.7481 | 1.7506 | 1.7513 | 1.752 | 1.7549 | 1.755 | 1.7584 | 1.7651 | 1.7659 | 1.773 | 1.7795 | 1.7908 | 1.8031 | 1.8144 | 1.8247 |  |  | 0.014436 | 0.014566 | 0.2768 | 0.5337 | 0.3032 | 0.2383 | 0.5473 | 0.7813 | 0.2744 | 0.5767 | 0.2527 | 0.2362 | 0.4857 | 0.7743 | 0.0175 | 0.0089 | -0.0024 | -0.0085 | -0.0484 | 755523.422 |  | 2014-02-01 | 11.7603 | 1 | 4 | 702
N-LAK34 | 1.7292 | 1.7324 | 54.5 | 54.27 | 37/28 | 1.2666 | 0.66592 | 1.125 | 0.0058928 | 0.019751 | 78.8894 | 1.96e-06 | 9.65e-09 | 4.4e-12 | 4.91e-07 | 5.28e-10 | 0.161 | 3.1 | 3.9 | 4.6 | 0.8 | 1.5 | 2.2 | 3 | 3.8 | 4.6 | 1.5 | 2.3 | 3.1 | 3.1 | 4 | 4.9 | 2 | 2.9 | 3.7 | 1.52 | 0.1 | 0.37 | 0.85 | 0.96 | 0.995 | 0.997 | 0.997 | 0.996 | 0.995 | 0.997 | 0.994 | 0.987 | 0.979 | 0.972 | 0.959 | 0.952 | 0.94 | 0.91 | 0.86 | 0.82 | 0.67 | 0.43 | 0.2 | 0.07 | 0.03 | 0.01 |  |  |  |  | 0.398 | 0.672 | 0.937 | 0.984 | 0.998 | 0.999 | 0.999 | 0.998 | 0.998 | 0.999 | 0.998 | 0.995 | 0.992 | 0.989 | 0.983 | 0.981 | 0.976 | 0.963 | 0.941 | 0.924 | 0.852 | 0.713 | 0.525 | 0.377 | 0.281 | 0.168 | 0.073 | 0.014 |  |  | 1 | 0 | 52.3 | 1 | 2.3 | 4.02 | 668 | 668 | 740 | 0.52 | 0.82 | 5.81 | 6.91 | 117 | 0.29 | 740 | 2 | 1.52 | 1.6892 | 1.6969 | 1.705 | 1.7131 | 1.7141 | 1.7179 | 1.7228 | 1.7251 | 1.7257 | 1.7263 | 1.729 | 1.7292 | 1.7324 | 1.7385 | 1.7392 | 1.7457 | 1.7518 | 1.7621 | 1.7733 | 1.7836 | 1.793 |  |  | 0.013379 | 0.013493 | 0.2841 | 0.5398 | 0.3042 | 0.2384 | 0.5443 | 0.7726 | 0.2817 | 0.5833 | 0.2536 | 0.2364 | 0.4832 | 0.7661 | 0.0204 | 0.0099 | -0.0024 | -0.0079 | -0.0423 | 729545.402 |  | 2017-03-02 | 9.6
N-LAK7 | 1.6516 | 1.6542 | 58.52 | 58.26 | 35/29 | 1.2368 | 0.44505 | 1.0175 | 0.0061011 | 0.020139 | 90.638 | -3.4e-06 | 1.17e-08 | 2.38e-11 | 4.96e-07 | 4.44e-10 | 0.107 | 0.2 | 0.8 | 1.3 | -2 | -1.5 | -1 | 0 | 0.7 | 1.3 | -1.4 | -0.7 | -0.2 | 0.3 | 1 | 1.7 | -0.8 | -0.1 | 0.5 | 1.65 | 0.224 | 0.494 | 0.863 | 0.972 | 0.998 | 0.997 | 0.996 | 0.995 | 0.995 | 0.995 | 0.992 | 0.984 | 0.98 | 0.977 | 0.973 | 0.97 | 0.961 | 0.945 | 0.917 | 0.894 | 0.785 | 0.57 | 0.301 | 0.111 | 0.016 | [5 empty] | 0.55 | 0.754 | 0.943 | 0.989 | 0.999 | 0.999 | 0.998 | 0.998 | 0.998 | 0.998 | 0.997 | 0.994 | 0.992 | 0.991 | 0.989 | 0.988 | 0.984 | 0.978 | 0.966 | 0.956 | 0.908 | 0.799 | 0.619 | 0.415 | 0.191 | 0.05 |  |  |  |  | 3 | 2 | 53.3 | 3.3 | 4.3 | 3.84 | 618 | 626 | 716 | 0.53 | 0.74 | 7.1 | 8.2 | 90 | 0.277 | 600 | 5 | 1.65 | 1.6187 | 1.625 | 1.6316 | 1.6383 | 1.639 | 1.6422 | 1.6463 | 1.6482 | 1.6487 | 1.6493 | 1.6515 | 1.6516 | 1.6542 | 1.6593 | 1.66 | 1.6654 | 1.6704 | 1.679 | 1.6882 |  |  |  |  | 0.011135 | 0.011229 | 0.2835 | 0.54 | 0.3044 | 0.2385 | 0.5433 | 0.7687 | 0.2812 | 0.5836 | 0.2538 | 0.2365 | 0.4823 | 0.7622 | 0.001 | 0.0007 | -0.0005 | -0.0021 | -0.014 | 652585.384 |  | 2016-07-13 | 1.9773
N-LAK8 | 1.713 | 1.7162 | 53.83 | 53.61 | 37/30 | 1.3318 | 0.54662 | 1.1908 | 0.0062002 | 0.021647 | 82.5828 | 4.1e-06 | 1.25e-08 | -1.6e-11 | 4.3e-07 | 6.29e-10 | 0.213 | 4 | 4.7 | 5.4 | 1.7 | 2.4 | 3 | 4.1 | 5 | 5.8 | 2.6 | 3.5 | 4.3 | 4.3 | 5.2 | 6.2 | 3.1 | 4.1 | 5 | 1.81 | 0.1 | 0.42 | 0.88 | 0.979 | 0.994 | 0.996 | 0.995 | 0.994 | 0.994 | 0.995 | 0.994 | 0.987 | 0.979 | 0.97 | 0.952 | 0.943 | 0.915 | 0.87 | 0.78 | 0.72 | 0.47 | 0.185 | 0.04 | 0.01 | [6 empty] | 0.39811 | 0.70681 | 0.95015 | 0.99155 | 0.9976 | 0.9984 | 0.998 | 0.9976 | 0.9976 | 0.998 | 0.9976 | 0.99478 | 0.99155 | 0.98789 | 0.98052 | 0.9768 | 0.96509 | 0.94582 | 0.90539 | 0.87687 | 0.73933 | 0.50918 | 0.27595 | 0.137 | 0.044 | 0.01 |  |  |  |  | 3 | 2 | 52.3 | 1 | 3.3 | 3.749 | 643 | 635 | 717 | 0.62 | 0.84 | 5.6 | 6.7 | 115 | 0.289 | 740 | 2 | 1.81 | 1.6729 | 1.6807 | 1.6889 | 1.6971 | 1.698 | 1.7018 | 1.7067 | 1.709 | 1.7096 | 1.7102 | 1.7129 | 1.713 | 1.7162 | 1.7222 | 1.723 | 1.7294 | 1.7354 | 1.7457 | 1.7569 |  |  |  |  | 0.013245 | 0.013359 | 0.2861 | 0.5408 | 0.3042 | 0.2383 | 0.545 | 0.7764 | 0.2836 | 0.5843 | 0.2536 | 0.2363 | 0.4838 | 0.7698 | 0.0266 | 0.0124 | -0.0026 | -0.0083 | -0.0428 | 713538.375 |  | 2014-02-01 | 3.253
N-LAK9 | 1.691 | 1.694 | 54.71 | 54.48 | 37/31 | 1.4623 | 0.3444 | 1.1551 | 0.0072427 | 0.024335 | 85.4687 | 2.11e-06 | 1.11e-08 | 1.82e-12 | 4.74e-07 | -3.47e-10 | 0.146 | 3 | 3.9 | 4.6 | 0.8 | 1.6 | 2.3 | 2.9 | 3.7 | 4.4 | 1.5 | 2.2 | 2.9 | 3.1 | 3.8 | 4.4 | 2 | 2.7 | 3.3 | 1.83 | 0.14 | 0.42 | 0.86 | 0.966 | 0.995 | 0.996 | 0.995 | 0.995 | 0.994 | 0.994 | 0.992 | 0.984 | 0.977 | 0.97 | 0.957 | 0.95 | 0.93 | 0.89 | 0.83 | 0.782 | 0.55 | 0.2 | 0.02 | [7 empty] | 0.455 | 0.707 | 0.941 | 0.986 | 0.9984 | 0.9984 | 0.9976 | 0.998 | 0.998 | 0.998 | 0.997 | 0.994 | 0.991 | 0.988 | 0.983 | 0.98 | 0.971 | 0.954 | 0.928 | 0.906 | 0.787 | 0.525 | 0.209 | 0.07 | 0.014 | 0.001 | 0 |  |  |  | 3 | 3 | 52 | 1.2 | 4.3 | 3.51 | 656 | 645 | 722 | 0.649 | 0.908 | 6.3 | 7.5 | 110 | 0.285 | 700 | 3 | 1.83 | 1.6529 | 1.6603 | 1.668 | 1.6758 | 1.6767 | 1.6803 | 1.685 | 1.6872 | 1.6878 | 1.6883 | 1.6909 | 1.691 | 1.694 | 1.6998 | 1.7005 | 1.7067 | 1.7124 | 1.7222 | 1.7328 |  |  |  |  | 0.012631 | 0.012738 | 0.2859 | 0.5409 | 0.3043 | 0.2384 | 0.5447 | 0.7756 | 0.2834 | 0.5844 | 0.2536 | 0.2363 | 0.4835 | 0.769 | 0.0223 | 0.0105 | -0.0023 | -0.0071 | -0.0367 | 691547.351 | step 0.5 available | 2014-02-01 | 3.3277
N-LASF31A | 1.883 | 1.8881 | 40.76 | 40.52 | 38/33* | 1.9649 | 0.47523 | 1.4836 | 0.0098206 | 0.034471 | 110.7399 | 1.67e-06 | 8.9e-09 | -8.73e-12 | 7.47e-07 | 7.46e-10 | 0.207 | 3.4 | 4.8 | 6.3 | 0.9 | 2.3 | 3.7 | 3.3 | 4.9 | 6.6 | 1.7 | 3.3 | 4.9 | 3.4 | 5.2 | 6.9 | 2.2 | 3.9 | 5.6 | 1.18 | 0.323 | 0.616 | 0.91 | 0.983 | 0.995 | 0.992 | 0.991 | 0.99 | 0.99 | 0.99 | 0.978 | 0.95 | 0.927 | 0.903 | 0.862 | 0.841 | 0.78 | 0.685 | 0.54 | 0.453 | 0.166 | 0.006 | [8 empty] | 0.636 | 0.824 | 0.963 | 0.993 | 0.998 | 0.997 | 0.996 | 0.996 | 0.996 | 0.996 | 0.991 | 0.98 | 0.97 | 0.96 | 0.942 | 0.933 | 0.905 | 0.86 | 0.782 | 0.729 | 0.488 | 0.129 | 0.06 | 0.001 | [6 empty] | 1 | 0 | 2.3 | 1 | 1 | 5.51 | 719 | 720 | 830 | 0.44 | 0.79 | 6.74 | 7.72 | 125.51 | 0.301 | 650 | 2 | 1.18 | 1.8359 | 1.8427 | 1.8503 | 1.8594 | 1.8605 | 1.8657 | 1.873 | 1.8766 | 1.8776 | 1.8785 | 1.8828 | 1.883 | 1.8881 | 1.8982 | 1.8995 | 1.9105 | 1.9209 | 1.9392 | [5 empty] | 0.021663 | 0.021921 | 0.2391 | 0.5004 | 0.2972 | 0.2377 | 0.5667 | 0.8436 | 0.2363 | 0.5407 | 0.2475 | 0.2349 | 0.5021 | 0.8337 | 0.0012 | 0.0025 | -0.0019 | -0.0085 | -0.0575 | 883408.551 |  | 2014-02-01 | 14.3863
N-LASF40 | 1.834 | 1.8394 | 37.3 | 37.04 | 39/35* | 1.9855 | 0.27406 | 1.2895 | 0.010958 | 0.047455 | 96.9085 | 8.1e-06 | 1.25e-08 | -1.73e-11 | 8.27e-07 | 1.08e-09 | 0.238 | 7.1 | 8.8 | 10.6 | 4.6 | 6.3 | 8 | 7.3 | 9.3 | 11.4 | 5.7 | 7.7 | 9.8 | 7.6 | 9.7 | 12 | 6.3 | 8.5 | 10.8 | 2.19 | 0.24 | 0.59 | 0.91 | 0.982 | 0.995 | 0.996 | 0.994 | 0.993 | 0.992 | 0.988 | 0.969 | 0.933 | 0.89 | 0.85 | 0.78 | 0.75 | 0.65 | 0.51 | 0.28 | 0.15 | [10 empty] | 0.565 | 0.81 | 0.963 | 0.993 | 0.998 | 0.998 | 0.998 | 0.997 | 0.997 | 0.995 | 0.987 | 0.973 | 0.954 | 0.937 | 0.905 | 0.891 | 0.842 | 0.764 | 0.601 | 0.468 | 0.044 | [9 empty] | 1 | 1 | 51.2 | 1 | 1.3 | 4.43 | 590 | 591 | 677 | 0.55 | 0.81 | 5.84 | 6.9 | 111 | 0.304 | 580 | 1 | 2.19 | 1.786 | 1.793 | 1.8007 | 1.81 | 1.8112 | 1.8164 | 1.8238 | 1.8275 | 1.8285 | 1.8295 | 1.8338 | 1.834 | 1.8394 | 1.8498 | 1.8511 | 1.8627 | 1.8739 | [6 empty] | 0.022363 | 0.022658 | 0.2346 | 0.4929 | 0.2948 | 0.2371 | 0.5786 |  | 0.2315 | 0.5321 | 0.2453 | 0.234 | 0.5124 |  | 0.0055 | 0.003 | -0.0007 | -0.0024 |  | 834373.443 |  | 2014-02-01 | 4.871
N-LASF41 | 1.835 | 1.8396 | 43.13 | 42.88 | 37/32* | 1.8635 | 0.41331 | 1.3578 | 0.0091037 | 0.033925 | 93.3581 | 3.03e-06 | 1.04e-08 | -1.3e-11 | 6.62e-07 | 7.82e-10 | 0.209 | 4 | 5.2 | 6.4 | 1.5 | 2.7 | 3.9 | 4 | 5.4 | 6.8 | 2.4 | 3.8 | 5.2 | 4.2 | 5.7 | 7.2 | 2.9 | 4.5 | 6 | 1.57 | 0.16 | 0.51 | 0.88 | 0.983 | 0.995 | 0.995 | 0.994 | 0.993 | 0.994 | 0.993 | 0.984 | 0.962 | 0.94 | 0.92 | 0.89 | 0.876 | 0.83 | 0.75 | 0.63 | 0.55 | 0.27 | 0.04 | [8 empty] | 0.48 | 0.764 | 0.95 | 0.993 | 0.998 | 0.998 | 0.998 | 0.997 | 0.998 | 0.997 | 0.994 | 0.985 | 0.976 | 0.967 | 0.954 | 0.948 | 0.928 | 0.891 | 0.831 | 0.787 | 0.592 | 0.292 | 0.04 | [7 empty] | 1 | 1 | 4 | 1 | 1 | 4.845 | 651 | 658 | 739 | 0.49 | 0.79 | 6.19 | 7.33 | 124 | 0.294 | 760 | 2 | 1.57 | 1.7886 | 1.7961 | 1.8042 | 1.8134 | 1.8145 | 1.8194 | 1.826 | 1.8292 | 1.8301 | 1.831 | 1.8348 | 1.835 | 1.8396 | 1.8486 | 1.8497 | 1.8595 | 1.8687 | 1.8849 | [5 empty] | 0.019361 | 0.019578 | 0.2508 | 0.5098 | 0.2986 | 0.2378 | 0.5629 | 0.8338 | 0.248 | 0.5507 | 0.2487 | 0.2351 | 0.4989 | 0.8245 | 0.011 | 0.0063 | -0.0021 | -0.0083 | -0.052 | 835431.485 |  | 2014-02-01 | 11.4541
N-LASF43 | 1.8061 | 1.8108 | 40.61 | 40.36 | 42/34 | 1.935 | 0.23663 | 1.2629 | 0.0104 | 0.044751 | 87.4376 | 4.77e-06 | 1.14e-08 | -2.68e-12 | 6.62e-07 | 8.84e-10 | 0.234 | 4.9 | 6.2 | 7.6 | 2.5 | 3.8 | 5 | 5 | 6.5 | 8.1 | 3.4 | 4.9 | 6.4 | 5.2 | 6.9 | 8.6 | 4 | 5.6 | 7.4 | 1.92 | 0.1 | 0.43 | 0.85 | 0.96 | 0.994 | 0.995 | 0.995 | 0.993 | 0.991 | 0.988 | 0.975 | 0.95 | 0.92 | 0.89 | 0.84 | 0.81 | 0.73 | 0.61 | 0.42 | 0.3 | 0.02 | [9 empty] | 0.398 | 0.713 | 0.937 | 0.984 | 0.998 | 0.998 | 0.998 | 0.997 | 0.996 | 0.995 | 0.99 | 0.98 | 0.967 | 0.954 | 0.933 | 0.919 | 0.882 | 0.821 | 0.707 | 0.618 | 0.221 | [9 empty] | 1 | 1 | 51.3 | 1 | 2 | 4.26 | 614 | 615 | 699 | 0.55 | 0.81 | 5.49 | 6.66 | 114 | 0.29 | 720 | 2 | 1.92 | 1.759 | 1.7666 | 1.7749 | 1.7841 | 1.7853 | 1.7902 | 1.7969 | 1.8002 | 1.8011 | 1.802 | 1.8059 | 1.8061 | 1.8108 | 1.82 | 1.8212 | 1.8314 | 1.8411 | [6 empty] | 0.01985 | 0.020089 | 0.2476 | 0.5049 | 0.2972 | 0.2374 | 0.5703 |  | 0.2446 | 0.5452 | 0.2473 | 0.2346 | 0.5053 |  | 0.0149 | 0.0073 | -0.0016 | -0.0052 |  | 806406.426 |  | 2014-02-01 | 4.0752
N-LASF44 | 1.8042 | 1.8083 | 46.5 | 46.25 | 40/31 | 1.789 | 0.38676 | 1.3051 | 0.0087251 | 0.030809 | 92.7744 | 3.32e-06 | 1.12e-08 | -8.52e-12 | 5.88e-07 | 7.13e-10 | 0.209 | 4 | 5.1 | 6.1 | 1.6 | 2.6 | 3.6 | 4 | 5.3 | 6.5 | 2.5 | 3.7 | 4.9 | 4.2 | 5.6 | 6.9 | 3 | 4.4 | 5.7 | 1.41 | 0.15 | 0.47 | 0.87 | 0.975 | 0.995 | 0.996 | 0.995 | 0.995 | 0.995 | 0.995 | 0.989 | 0.977 | 0.965 | 0.95 | 0.92 | 0.91 | 0.87 | 0.793 | 0.685 | 0.615 | 0.351 | 0.088 | [8 empty] | 0.468 | 0.739 | 0.946 | 0.99 | 0.998 | 0.998 | 0.998 | 0.998 | 0.998 | 0.998 | 0.996 | 0.991 | 0.986 | 0.98 | 0.967 | 0.963 | 0.946 | 0.911 | 0.86 | 0.823 | 0.658 | 0.378 | 0.152 | 0.068 | 0.029 | [5 empty] | 1 | 1 | 4 | 1 | 1 | 4.44 | 655 | 659 | 742 | 0.53 | 0.82 | 6.21 | 7.39 | 124 | 0.293 | 770 | 2 | 1.41 | 1.7607 | 1.768 | 1.7759 | 1.7846 | 1.7856 | 1.7901 | 1.7961 | 1.799 | 1.7998 | 1.8006 | 1.804 | 1.8042 | 1.8083 | 1.8163 | 1.8173 | 1.8259 | 1.834 | [6 empty] | 0.017294 | 0.017476 | 0.2582 | 0.5171 | 0.3002 | 0.238 | 0.5572 |  | 0.2555 | 0.5588 | 0.2501 | 0.2355 | 0.4941 |  | 0.0098 | 0.0058 | -0.0021 | -0.0084 |  | 804465.444 |  | 2014-02-01 | 7.4825
N-LASF45 | 1.8011 | 1.8065 | 34.97 | 34.72 | 44/35 | 1.8714 | 0.26778 | 1.7303 | 0.011217 | 0.050513 | 147.1065 | 2.78e-06 | 8.73e-09 | -2.65e-11 | 8.24e-07 | 1.15e-09 | 0.255 | 3.8 | 5.4 | 7.3 | 1.4 | 3 | 4.7 | 3.8 | 5.7 | 7.9 | 2.3 | 4.1 | 6.2 | 3.8 | 5.9 | 8.3 | 2.6 | 4.7 | 7 | 2.01 | 0.581 | 0.724 | 0.932 | 0.988 | 0.997 | 0.99 | 0.987 | 0.984 | 0.986 | 0.982 | 0.958 | 0.915 | 0.87 | 0.82 | 0.72 | 0.68 | 0.55 | 0.37 | 0.15 | 0.06 | [10 empty] | 0.805 | 0.879 | 0.972 | 0.995 | 0.999 | 0.996 | 0.995 | 0.994 | 0.994 | 0.993 | 0.983 | 0.965 | 0.946 | 0.924 | 0.877 | 0.857 | 0.787 | 0.672 | 0.476 | 0.336 | 0.012 | [9 empty] | 1 | 0 | 3.2 | 1 | 1 | 3.626 | 647 | 652 | 773 | 0.66 | 1.02 | 7.36 | 8.56 | 116 | 0.281 | 630 | 3 | 2.01 | 1.7549 | 1.761 | 1.7681 | 1.7769 | 1.778 | 1.7833 | 1.7907 | 1.7944 | 1.7954 | 1.7964 | 1.8009 | 1.8011 | 1.8065 | 1.8173 | 1.8186 | 1.8307 | 1.8424 | [6 empty] | 0.022905 | 0.023227 | 0.2268 | 0.4849 | 0.293 | 0.2368 | 0.5859 |  | 0.2237 | 0.5235 | 0.2437 | 0.2336 | 0.5186 |  | 0.0009 | 0.0005 | 0.0001 | 0.0009 |  | 801350.363 |  | 2014-02-01 | 5.4039
N-LASF45HT | 1.8011 | 1.8065 | 34.97 | 34.72 | 43/35 | 1.8714 | 0.26778 | 1.7303 | 0.011217 | 0.050513 | 147.1065 | 2.78e-06 | 8.73e-09 | -2.65e-11 | 8.24e-07 | 1.15e-09 | 0.255 | 3.8 | 5.4 | 7.3 | 1.4 | 3 | 4.7 | 3.8 | 5.7 | 7.9 | 2.3 | 4.1 | 6.2 | 3.8 | 5.9 | 8.3 | 2.6 | 4.7 | 7 | 2.01 | 0.581 | 0.724 | 0.932 | 0.988 | 0.997 | 0.99 | 0.987 | 0.986 | 0.986 | 0.983 | 0.964 | 0.931 | 0.898 | 0.858 | 0.781 | 0.739 | 0.619 | 0.439 | 0.203 | 0.098 | [10 empty] | 0.805 | 0.879 | 0.972 | 0.995 | 0.999 | 0.996 | 0.995 | 0.994 | 0.994 | 0.993 | 0.985 | 0.972 | 0.958 | 0.941 | 0.906 | 0.886 | 0.825 | 0.719 | 0.528 | 0.395 | 0.033 | [9 empty] | 1 | 0 | 3.2 | 1 | 1 | 3.626 | 647 | 652 | 773 | 0.66 | 1.02 | 7.36 | 8.56 | 116 | 0.281 | 630 | 3 | 2.01 | 1.7549 | 1.761 | 1.7681 | 1.7769 | 1.778 | 1.7833 | 1.7907 | 1.7944 | 1.7954 | 1.7964 | 1.8009 | 1.8011 | 1.8065 | 1.8173 | 1.8186 | 1.8307 | 1.8424 | [6 empty] | 0.022905 | 0.023227 | 0.2268 | 0.4849 | 0.293 | 0.2368 | 0.5859 |  | 0.2237 | 0.5235 | 0.2437 | 0.2336 | 0.5186 |  | 0.0009 | 0.0005 | 0.0001 | 0.0009 |  | 801350.363 |  | 2014-02-01
N-LASF46A | 1.9037 | 1.9105 | 31.32 | 31.09 | 41/37* | 2.167 | 0.31981 | 1.66 | 0.01236 | 0.056061 | 107.0477 | 3.53e-06 | 1.24e-08 | -1.87e-11 | 8.39e-07 | 1.04e-09 | 0.275 | 4.4 | 6.4 | 8.8 | 1.9 | 3.8 | 6.1 | 4.7 | 7 | 9.8 | 3.1 | 5.3 | 8.1 | 5 | 7.4 | 10.5 | 3.7 | 6.1 | 9.2 | 1.64 | 0.23 | 0.56 | 0.89 | 0.977 | 0.997 | 0.989 | 0.985 | 0.983 | 0.982 | 0.978 | 0.95 | 0.9 | 0.85 | 0.78 | 0.66 | 0.6 | 0.42 | 0.18 | 0.014 | [11 empty] | 0.55551 | 0.793 | 0.95446 | 0.99074 | 0.9988 | 0.996 | 0.994 | 0.993 | 0.993 | 0.991 | 0.97969 | 0.95873 | 0.93706 | 0.90539 | 0.84687 | 0.81519 | 0.70681 | 0.50363 | 0.18132 | 0.05 | [10 empty] | 1 | 0 | 3 | 1 | 1 | 4.449 | 638 | 639 | 733 | 0.54 | 0.91 | 6 | 7.15 | 124.37 | 0.298 | 666 | 1 | 1.64 | 1.8458 | 1.8536 | 1.8625 | 1.8735 | 1.875 | 1.8814 | 1.8906 | 1.8953 | 1.8966 | 1.8978 | 1.9034 | 1.9037 | 1.9105 | 1.9241 | 1.9259 | 1.9413 | 1.9565 | [6 empty] | 0.028853 | 0.029287 | 0.2236 | 0.4793 | 0.2912 | 0.2364 | 0.5953 |  | 0.2203 | 0.517 | 0.242 | 0.2329 | 0.5268 |  | 0.0094 | 0.0034 | 0.0005 | 0.0042 |  | 904313.445 |  | 2014-02-01 | 6 |  |  |  | 88
N-LASF46B | 1.9037 | 1.9105 | 31.32 | 31.09 | 40/36* | 2.1799 | 0.3065 | 1.5688 | 0.012581 | 0.056719 | 105.3165 | 5.98e-06 | 1.3e-08 | -3.5e-12 | 9.13e-07 | 1.24e-09 | 0.267 | 6.1 | 8.2 | 10.7 | 3.6 | 5.6 | 8.1 | 6.4 | 8.9 | 11.8 | 4.8 | 7.2 | 10.1 | 6.8 | 9.5 | 12.7 | 5.5 | 8.2 | 11.4 | 1.87 | 0.23 | 0.55 | 0.89 | 0.977 | 0.996 | 0.989 | 0.983 | 0.98 | 0.978 | 0.972 | 0.944 | 0.89 | 0.84 | 0.77 | 0.66 | 0.6 | 0.42 | 0.18 | 0.014 | [11 empty] | 0.55551 | 0.787 | 0.95446 | 0.99074 | 0.998 | 0.996 | 0.993 | 0.992 | 0.991 | 0.989 | 0.977 | 0.954 | 0.933 | 0.901 | 0.84687 | 0.81519 | 0.70681 | 0.50363 | 0.18132 | 0.05 | 0 | [9 empty] | 1 | 0 | 3.3 | 1 | 1 | 4.51 | 611 | 613 | 703 | 0.55 | 0.88 | 5.97 | 7.11 | 121.31 | 0.303 | 712 |  | 1.87 | 1.8466 | 1.8542 | 1.8628 | 1.8736 | 1.8751 | 1.8815 | 1.8906 | 1.8953 | 1.8966 | 1.8978 | 1.9034 | 1.9037 | 1.9105 | 1.9241 | 1.9259 | 1.9413 | 1.9565 | [6 empty] | 0.028852 | 0.029289 | 0.2222 | 0.4783 | 0.2911 | 0.2364 | 0.5956 |  | 0.2189 | 0.516 | 0.2419 | 0.2329 | 0.527 |  | 0.0069 | 0.0024 | 0.0006 | 0.0045 |  | 904313.451 | suitable for precision molding | 2017-11-21 | 3.7955 | 1 | 2 | 649 | 55
N-LASF9 | 1.8502 | 1.8565 | 32.17 | 31.93 | 41/36* | 2.0003 | 0.29893 | 1.8069 | 0.012143 | 0.053874 | 156.5308 | 1.05e-06 | 1.02e-08 | -2.38e-11 | 9.19e-07 | 1.18e-09 | 0.257 | 2.8 | 4.7 | 6.9 | 0.4 | 2.2 | 4.3 | 2.9 | 5.1 | 7.7 | 1.4 | 3.5 | 6 | 3.1 | 5.5 | 8.2 | 1.8 | 4.2 | 6.9 | 1.72 | 0.598 | 0.712 | 0.919 | 0.986 | 0.994 | 0.986 | 0.981 | 0.979 | 0.978 | 0.972 | 0.945 | 0.898 | 0.84 | 0.77 | 0.63 | 0.57 | 0.4 | 0.2 | 0.04 | [11 empty] | 0.814 | 0.873 | 0.967 | 0.994 | 0.998 | 0.994 | 0.992 | 0.992 | 0.991 | 0.989 | 0.978 | 0.958 | 0.93264 | 0.90073 | 0.83126 | 0.79864 | 0.69314 | 0.52531 | 0.27 | 0.137 | [10 empty] | 1 | 0 | 2 | 1 | 1 | 4.41 | 683 | 700 | 817 | 0.53 | 0.79 | 7.37 | 8.38 | 108.59 | 0.288 | 515 | 4 | 1.72 | 1.8006 | 1.8066 | 1.8136 | 1.8229 | 1.8242 | 1.83 | 1.8383 | 1.8425 | 1.8438 | 1.8449 | 1.85 | 1.8502 | 1.8565 | 1.869 | 1.8706 | 1.8847 | 1.8984 | [6 empty] | 0.02643 | 0.026827 | 0.2181 | 0.4762 | 0.2912 | 0.2366 | 0.5934 |  | 0.2149 | 0.514 | 0.242 | 0.233 | 0.525 |  | -0.0032 | -0.0016 | 0.0008 | 0.0037 |  | 850322.441 |  | 2014-05-09 | 6.4 |  |  |  | 120
N-LASF9HT | 1.8502 | 1.8565 | 32.17 | 31.93 | 40/36* | 2.0003 | 0.29893 | 1.8069 | 0.012143 | 0.053874 | 156.5308 | 1.05e-06 | 1.02e-08 | -2.38e-11 | 9.19e-07 | 1.18e-09 | 0.257 | 2.8 | 4.7 | 6.9 | 0.4 | 2.2 | 4.3 | 2.9 | 5.1 | 7.7 | 1.4 | 3.5 | 6 | 3.1 | 5.5 | 8.2 | 1.8 | 4.2 | 6.9 | 1.72 | 0.598 | 0.712 | 0.919 | 0.986 | 0.994 | 0.986 | 0.981 | 0.979 | 0.978 | 0.972 | 0.945 | 0.898 | 0.855 | 0.801 | 0.703 | 0.653 | 0.513 | 0.314 | 0.095 | 0.03 | [10 empty] | 0.814 | 0.873 | 0.967 | 0.994 | 0.998 | 0.994 | 0.992 | 0.992 | 0.991 | 0.989 | 0.978 | 0.958 | 0.939 | 0.915 | 0.869 | 0.843 | 0.766 | 0.629 | 0.39 | 0.246 | 0.005 | [9 empty] | 1 | 0 | 2 | 1 | 1 | 4.41 | 683 | 700 | 817 | 0.53 | 0.79 | 7.37 | 8.38 | 108.59 | 0.288 | 515 | 4 | 1.72 | 1.8006 | 1.8066 | 1.8136 | 1.8229 | 1.8242 | 1.83 | 1.8383 | 1.8425 | 1.8438 | 1.8449 | 1.85 | 1.8502 | 1.8565 | 1.869 | 1.8706 | 1.8847 | 1.8984 | [6 empty] | 0.02643 | 0.026827 | 0.2181 | 0.4762 | 0.2912 | 0.2366 | 0.5934 |  | 0.2149 | 0.514 | 0.242 | 0.233 | 0.525 |  | -0.0032 | -0.0016 | 0.0008 | 0.0037 |  | 850322.441 |  | 2014-02-01 |  |  |  |  | 120
N-PK51 | 1.5286 | 1.5302 | 76.98 | 76.58 | 34/29 | 1.1561 | 0.15323 | 0.78562 | 0.005856 | 0.019407 | 140.537 | -1.98e-05 | -6.06e-09 | 1.6e-11 | 4.16e-07 | 5.01e-10 | 0.134 | -6 | -5.7 | -5.4 | -8.1 | -7.8 | -7.5 | -7.1 | -6.7 | -6.4 | -8.4 | -8.1 | -7.7 | -7.5 | -7.1 | -6.7 | -8.6 | -8.2 | -7.8 | 0.54 | 0.81 | 0.86 | 0.966 | 0.985 | 0.994 | 0.992 | 0.991 | 0.992 | 0.995 | 0.996 | 0.993 | 0.988 | 0.984 | 0.984 | 0.986 | 0.986 | 0.984 | 0.973 | 0.955 | 0.94 | 0.84 | 0.6 | 0.28 | 0.1 | 0.02 | [5 empty] | 0.919 | 0.941 | 0.986 | 0.99397 | 0.998 | 0.997 | 0.99599 | 0.997 | 0.998 | 0.9976 | 0.99679 | 0.995 | 0.994 | 0.99397 | 0.994 | 0.994 | 0.994 | 0.989 | 0.982 | 0.976 | 0.933 | 0.815 | 0.601 | 0.398 | 0.209 | 0.063 | 0.01 | 0.001 |  |  | 1 | 0 | 52.3 | 3.3 | 4.3 | 3.855 | 487 | 488 | 568 | 0.62 | 0.65 | 12.35 | 14.12 | 74 | 0.295 | 415 | 6 | 0.54 | 1.5099 | 1.5131 | 1.5167 | 1.5205 | 1.5209 | 1.5228 | 1.5253 | 1.5265 | 1.5268 | 1.5271 | 1.5285 | 1.5286 | 1.5302 | 1.5333 | 1.5337 | 1.537 | 1.5401 | 1.5453 | 1.5508 | 1.5558 |  |  |  | 0.006867 | 0.006923 | 0.275 | 0.536 | 0.3046 | 0.2387 | 0.5401 | 0.7535 | 0.2727 | 0.5797 | 0.254 | 0.2367 | 0.4794 | 0.7473 | -0.0991 | -0.0463 | 0.0088 | 0.0258 | 0.1203 | 529770.386 | suitable for precision molding, step 0.5 available | 2018-02-21 | 13.8 | 1 | 3 | 528 | 592
N-PK52A | 1.497 | 1.4985 | 81.61 | 81.21 | 34/28 | 1.0296 | 0.18805 | 0.73649 | 0.005168 | 0.016666 | 138.9641 | -1.97e-05 | -5.5e-09 | 5.28e-12 | 3.6e-07 | 2.45e-10 | 0.172 | -5.7 | -5.4 | -5.1 | -7.7 | -7.4 | -7.1 | -6.7 | -6.4 | -6 | -8 | -7.7 | -7.4 | -7.1 | -6.8 | -6.4 | -8.1 | -7.8 | -7.5 | 0.67 | 0.967 | 0.978 | 0.99 | 0.994 | 0.994 | 0.993 | 0.993 | 0.995 | 0.997 | 0.997 | 0.996 | 0.992 | 0.99 | 0.99 | 0.992 | 0.992 | 0.992 | 0.989 | 0.98 | 0.97 | 0.88 | 0.63 | 0.3 | 0.12 | 0.04 | 0.01 |  |  |  |  | 0.987 | 0.991 | 0.996 | 0.998 | 0.998 | 0.997 | 0.997 | 0.998 | 0.999 | 0.999 | 0.998 | 0.997 | 0.996 | 0.996 | 0.997 | 0.997 | 0.997 | 0.996 | 0.992 | 0.988 | 0.95 | 0.831 | 0.618 | 0.428 | 0.25 | 0.12 | 0.044 | 0.014 |  |  | 1 | 0 | 52.3 | 3.3 | 4.3 | 3.7 | 467 | 467 | 538 | 0.67 | 0.73 | 13.01 | 15 | 71 | 0.298 | 355 | 6 | 0.67 | 1.4797 | 1.4828 | 1.4862 | 1.4897 | 1.4901 | 1.4918 | 1.4941 | 1.4951 | 1.4954 | 1.4957 | 1.497 | 1.497 | 1.4985 | 1.5012 | 1.5016 | 1.5045 | 1.5072 | 1.5117 | 1.5166 | 1.521 | 1.5249 |  |  | 0.00609 | 0.006138 | 0.2819 | 0.5417 | 0.3055 | 0.2388 | 0.5377 | 0.747 | 0.2797 | 0.5858 | 0.2548 | 0.2369 | 0.4774 | 0.7412 | -0.1084 | -0.0514 | 0.0103 | 0.0311 | 0.1497 | 497816.370 | suitable for precision molding | 2014-02-01 | 7.0171 | 1 | 4 | 520 | 526
N-PSK3 | 1.5523 | 1.5544 | 63.46 | 63.23 | 33/28 | 0.88727 | 0.48959 | 1.0487 | 0.0046982 | 0.016182 | 104.375 | 2.03e-06 | 1.19e-08 | 2.46e-11 | 3.14e-07 | 2.45e-10 | 0.235 | 2.6 | 3.1 | 3.6 | 0.6 | 1 | 1.5 | 2.5 | 3 | 3.5 | 1.2 | 1.6 | 2.1 | 2.7 | 3.2 | 3.8 | 1.7 | 2.2 | 2.7 | 2.48 | 0.338 | 0.588 | 0.877 | 0.978 | 0.997 | 0.995 | 0.993 | 0.992 | 0.993 | 0.993 | 0.99 | 0.987 | 0.986 | 0.986 | 0.987 | 0.986 | 0.983 | 0.977 | 0.971 | 0.964 | 0.92 | 0.8 | 0.52 | 0.26 | 0.06 | [5 empty] | 0.64799 | 0.80863 | 0.94885 | 0.99114 | 0.9988 | 0.998 | 0.99719 | 0.99679 | 0.99719 | 0.99719 | 0.99599 | 0.99478 | 0.99438 | 0.99438 | 0.99478 | 0.99438 | 0.99317 | 0.99074 | 0.9883 | 0.98544 | 0.9672 | 0.91461 | 0.76984 | 0.58343 | 0.32453 | 0.123 | 0.026 |  |  |  | 3 | 0 | 2.2 | 2 | 2 | 2.91 | 599 | 597 | 736 | 0.682 | 0.99 | 6.2 | 7.3 | 84 | 0.226 | 630 | 2 | 2.48 | 1.5237 | 1.5295 | 1.5356 | 1.5415 | 1.5422 | 1.5448 | 1.5481 | 1.5496 | 1.5501 | 1.5505 | 1.5522 | 1.5523 | 1.5544 | 1.5583 | 1.5589 | 1.563 | 1.5669 | 1.5734 | 1.5804 | 1.5868 |  |  |  | 0.008704 | 0.008767 | 0.3023 | 0.5555 | 0.3069 | 0.2386 | 0.5365 | 0.7509 | 0.3001 | 0.6002 | 0.2559 | 0.2369 | 0.4767 | 0.7454 | 0.0118 | 0.0047 | -0.0005 | -0.0005 | 0.0016 | 552635.291 |  | 2014-02-01 | 1.2539
N-PSK53A | 1.618 | 1.6203 | 63.39 | 63.1 | 36/31 | 1.3812 | 0.19675 | 0.88609 | 0.0070642 | 0.023325 | 97.4847 | -9.28e-06 | 7.19e-09 | 1.45e-12 | 4.06e-07 | 3.17e-10 | 0.19 | -2.6 | -2.1 | -1.6 | -4.7 | -4.3 | -3.8 | -2.9 | -2.4 | -1.8 | -4.3 | -3.8 | -3.3 | -2.9 | -2.3 | -1.8 | -4 | -3.5 | -2.9 | 1.16 | 0.29 | 0.51 | 0.8 | 0.956 | 0.994 | 0.994 | 0.993 | 0.992 | 0.994 | 0.995 | 0.992 | 0.986 | 0.982 | 0.979 | 0.97 | 0.964 | 0.94 | 0.9 | 0.83 | 0.78 | 0.53 | 0.2 | 0.03 | [7 empty] | 0.609 | 0.764 | 0.915 | 0.982 | 0.998 | 0.998 | 0.997 | 0.997 | 0.998 | 0.998 | 0.997 | 0.994 | 0.993 | 0.992 | 0.988 | 0.985 | 0.976 | 0.959 | 0.928 | 0.905 | 0.776 | 0.525 | 0.23 | 0.061 | [6 empty] | 1 | 1 | 53.3 | 2.3 | 4.3 | 3.568 | 606 | 609 | 699 | 0.59 | 0.64 | 9.56 | 10.84 | 76.13 | 0.288 | 415 | 6 | 1.16 | 1.5901 | 1.5953 | 1.6007 | 1.6064 | 1.6071 | 1.6098 | 1.6133 | 1.615 | 1.6155 | 1.6159 | 1.6179 | 1.618 | 1.6203 | 1.6248 | 1.6253 | 1.6301 | 1.6344 | 1.6419 | 1.6499 | 1.6572 | 1.6639 |  |  | 0.009749 | 0.009831 | 0.2797 | 0.538 | 0.3044 | 0.2385 | 0.5424 | 0.7642 | 0.2774 | 0.5816 | 0.2538 | 0.2365 | 0.4815 | 0.7578 | -0.0279 | -0.0127 | 0.002 | 0.0052 | 0.0208 | 618634.357 | step 0.5 available | 2014-02-01 | 4.2199 | 1 | 5 | 647 | 284
N-SF1 | 1.7174 | 1.7231 | 29.62 | 29.39 | 41/36 | 1.6087 | 0.23773 | 1.5153 | 0.011965 | 0.059059 | 135.5217 | -3.72e-06 | 8.05e-09 | -1.71e-11 | 8.98e-07 | 1.34e-09 | 0.276 | 0.1 | 1.7 | 3.6 | -2.2 | -0.7 | 1.2 | 0 | 1.8 | 4.2 | -1.5 | 0.3 | 2.7 | 0 | 2.1 | 4.8 | -1.1 | 0.9 | 3.5 | 2.72 | 0.46 | 0.58 | 0.85 | 0.973 | 0.995 | 0.99 | 0.986 | 0.987 | 0.99 | 0.986 | 0.968 | 0.94 | 0.91 | 0.87 | 0.76 | 0.7 | 0.52 | 0.25 | 0.03 | [11 empty] | 0.733 | 0.804 | 0.937 | 0.98911 | 0.998 | 0.99599 | 0.99438 | 0.99478 | 0.99599 | 0.99438 | 0.987 | 0.976 | 0.963 | 0.946 | 0.896 | 0.867 | 0.77 | 0.574 | 0.252 | 0.096 | [10 empty] | 1 | 0 | 1 | 1 | 1 | 3.025 | 553 | 554 | 660 | 0.75 | 1 | 9.13 | 10.54 | 90 | 0.25 | 540 | 5 | 2.72 | 1.6702 | 1.6764 | 1.6835 | 1.6924 | 1.6936 | 1.6989 | 1.7065 | 1.7104 | 1.7114 | 1.7125 | 1.7171 | 1.7174 | 1.7231 | 1.7346 | 1.7361 | 1.7492 | 1.7622 | [6 empty] | 0.024219 | 0.024606 | 0.219 | 0.4733 | 0.2895 | 0.236 | 0.6037 |  | 0.2156 | 0.5103 | 0.2405 | 0.2323 | 0.534 |  | 0.0068 | 0.0013 | 0.0016 | 0.0097 |  | 717296.303 |  | 2014-02-01 | 1.6397
N-SF10 | 1.7283 | 1.7343 | 28.53 | 28.31 | 42/36 | 1.6215 | 0.25629 | 1.6445 | 0.012224 | 0.059574 | 147.4688 | -4.68e-06 | 7.41e-09 | -1.89e-11 | 9.49e-07 | 1.42e-09 | 0.279 | -0.4 | 1.3 | 3.4 | -2.7 | -1.1 | 1 | -0.5 | 1.5 | 4.1 | -2 | -0.1 | 2.5 | -0.5 | 1.7 | 4.6 | -1.7 | 0.5 | 3.4 | 2.92 | 0.66 | 0.76 | 0.93 | 0.985 | 0.99 | 0.983 | 0.976 | 0.977 | 0.978 | 0.973 | 0.945 | 0.91 | 0.87 | 0.82 | 0.7 | 0.64 | 0.45 | 0.2 | [12 empty] | 0.847 | 0.896 | 0.971 | 0.994 | 0.996 | 0.993 | 0.99 | 0.991 | 0.991 | 0.989 | 0.978 | 0.963 | 0.946 | 0.924 | 0.867 | 0.837 | 0.727 | 0.525 | 0.176 | 0.058 | [10 empty] | 1 | 0 | 1 | 1 | 1 | 3.05 | 559 | 549 | 652 | 0.74 | 0.96 | 9.4 | 10.8 | 87 | 0.252 | 540 | 5 | 2.92 | 1.6798 | 1.686 | 1.6931 | 1.7022 | 1.7034 | 1.7089 | 1.7169 | 1.7209 | 1.7221 | 1.7231 | 1.7281 | 1.7283 | 1.7343 | 1.7464 | 1.748 | 1.7619 | 1.7758 | [6 empty] | 0.025524 | 0.025941 | 0.216 | 0.4701 | 0.2888 | 0.2359 | 0.6066 |  | 0.2125 | 0.5068 | 0.2398 | 0.2321 | 0.5365 |  | 0.0057 | 0.0007 | 0.0019 | 0.0108 |  | 728285.305 |  | 2014-02-01 | 1.5674
N-SF11 | 1.7847 | 1.7919 | 25.68 | 25.47 | 44/37 | 1.7376 | 0.31375 | 1.8988 | 0.013189 | 0.062307 | 155.2363 | -3.56e-06 | 9.2e-09 | -2.1e-11 | 9.65e-07 | 1.44e-09 | 0.294 | 0.1 | 2 | 4.6 | -2.3 | -0.5 | 2.1 | 0.1 | 2.4 | 5.6 | -1.4 | 0.8 | 4 | 0.2 | 2.7 | 6.3 | -1 | 1.5 | 5.1 | 2.94 | 0.62 | 0.7 | 0.915 | 0.985 | 0.998 | 0.985 | 0.981 | 0.981 | 0.984 | 0.978 | 0.953 | 0.92 | 0.87 | 0.81 | 0.67 | 0.6 | 0.39 | 0.12 | 0.002 | [11 empty] | 0.826 | 0.867 | 0.965 | 0.994 | 0.999 | 0.994 | 0.992 | 0.992 | 0.994 | 0.991 | 0.981 | 0.967 | 0.946 | 0.919 | 0.852 | 0.815 | 0.686 | 0.428 | 0.083 | [11 empty] | 1 | 0 | 1 | 1 | 1 | 3.224 | 592 | 590 | 688 | 0.71 | 0.95 | 8.52 | 9.85 | 92 | 0.257 | 615 | 4 | 2.94 | 1.7294 | 1.736 | 1.7438 | 1.754 | 1.7554 | 1.7618 | 1.7712 | 1.776 | 1.7773 | 1.7786 | 1.7845 | 1.7847 | 1.7919 | 1.8065 | 1.8084 | 1.8253 | 1.8423 | [6 empty] | 0.030558 | 0.031088 | 0.2095 | 0.4625 | 0.2868 | 0.2355 | 0.6156 |  | 0.2059 | 0.4984 | 0.2381 | 0.2315 | 0.5442 |  | 0.0052 | -0.0003 | 0.0027 | 0.015 |  | 785257.322 |  | 2014-02-01 | 2.1534
N-SF14 | 1.7618 | 1.7686 | 26.53 | 26.32 | 42/36 | 1.6902 | 0.28887 | 1.7045 | 0.013051 | 0.061369 | 149.5177 | -5.56e-06 | 7.09e-09 | -1.09e-11 | 9.85e-07 | 1.39e-09 | 0.287 | -0.9 | 0.9 | 3.4 | -3.2 | -1.5 | 0.9 | -1.1 | 1.1 | 4.1 | -2.6 | -0.4 | 2.5 | -1.1 | 1.4 | 4.7 | -2.2 | 0.2 | 3.4 | 2.89 | 0.57 | 0.64 | 0.88 | 0.98 | 0.998 | 0.985 | 0.978 | 0.98 | 0.984 | 0.981 | 0.96 | 0.93 | 0.91 | 0.87 | 0.79 | 0.75 | 0.61 | 0.33 | 0.04 | 0.004 | [10 empty] | 0.799 | 0.837 | 0.95 | 0.992 | 0.999 | 0.994 | 0.991 | 0.992 | 0.994 | 0.992 | 0.984 | 0.971 | 0.963 | 0.946 | 0.91 | 0.891 | 0.821 | 0.642 | 0.276 | 0.095 | [10 empty] | 1 | 0 | 1 | 1 | 1 | 3.118 | 566 | 562 | 657 | 0.75 | 1 | 9.41 | 10.87 | 88.3 | 0.259 | 515 | 5 | 2.89 | 1.7095 | 1.7158 | 1.7231 | 1.7328 | 1.7342 | 1.7402 | 1.7491 | 1.7536 | 1.7549 | 1.7561 | 1.7616 | 1.7618 | 1.7686 | 1.7823 | 1.784 | 1.7999 | 1.8157 | [6 empty] | 0.028715 | 0.029204 | 0.2107 | 0.4646 | 0.2875 | 0.2357 | 0.6122 |  | 0.2072 | 0.5008 | 0.2387 | 0.2318 | 0.5413 |  | 0.0044 | -0.0002 | 0.0024 | 0.013 |  | 762265.312 |  | 2014-02-01 | 2.1702
N-SF15 | 1.6989 | 1.7044 | 30.2 | 29.96 | 42/37 | 1.5706 | 0.21899 | 1.5082 | 0.011651 | 0.059786 | 132.7093 | -7.15e-07 | 1.04e-08 | -2.62e-11 | 8.56e-07 | 1.29e-09 | 0.281 | 1.6 | 3.1 | 5 | -0.7 | 0.8 | 2.6 | 1.6 | 3.4 | 5.8 | 0.2 | 2 | 4.3 | 1.7 | 3.7 | 6.4 | 0.6 | 2.6 | 5.2 | 3.04 | 0.51 | 0.64 | 0.89 | 0.976 | 0.996 | 0.988 | 0.983 | 0.984 | 0.986 | 0.985 | 0.97 | 0.943 | 0.912 | 0.86 | 0.74 | 0.68 | 0.48 | 0.2 | 0.01 | [11 empty] | 0.764 | 0.837 | 0.954 | 0.99 | 0.998 | 0.995 | 0.993 | 0.994 | 0.994 | 0.994 | 0.988 | 0.977 | 0.964 | 0.941 | 0.887 | 0.857 | 0.746 | 0.525 | 0.158 | 0.044 | [10 empty] | 1 | 0 | 1 | 1 | 1 | 2.921 | 580 | 578 | 692 | 0.76 | 1.04 | 8.04 | 9.28 | 90 | 0.243 | 610 | 3 | 3.04 | 1.6527 | 1.659 | 1.6662 | 1.6749 | 1.6761 | 1.6812 | 1.6885 | 1.6922 | 1.6933 | 1.6943 | 1.6987 | 1.6989 | 1.7044 | 1.7154 | 1.7168 | 1.7293 | 1.7418 | [6 empty] | 0.023142 | 0.023511 | 0.2216 | 0.4751 | 0.2897 | 0.236 | 0.6038 |  | 0.2181 | 0.5122 | 0.2406 | 0.2323 | 0.5341 |  | 0.0085 | 0.0018 | 0.0018 | 0.0108 |  | 699302.292 |  | 2014-02-01 | 1.5433
N-SF2 | 1.6477 | 1.6522 | 33.82 | 33.56 | 40/36 | 1.4734 | 0.16368 | 1.3692 | 0.010902 | 0.058568 | 127.4049 | 3.1e-06 | 1.75e-08 | 6.62e-11 | 7.51e-07 | 8.99e-10 | 0.277 | 3.4 | 4.8 | 6.4 | 1.3 | 2.5 | 4.1 | 3.5 | 5.1 | 7 | 2.1 | 3.6 | 5.5 | 4.2 | 5.9 | 8 | 3.1 | 4.8 | 6.9 | 3.06 | 0.67 | 0.76 | 0.93 | 0.984 | 0.997 | 0.987 | 0.984 | 0.984 | 0.987 | 0.986 | 0.975 | 0.961 | 0.949 | 0.926 | 0.865 | 0.83 | 0.68 | 0.4 | 0.06 | 0.007 | [10 empty] | 0.852 | 0.896 | 0.971 | 0.994 | 0.999 | 0.995 | 0.994 | 0.994 | 0.995 | 0.994 | 0.99 | 0.984 | 0.979 | 0.97 | 0.944 | 0.928 | 0.857 | 0.693 | 0.325 | 0.132 | 0.001 | [9 empty] | 1 | 0 | 1 | 1.2 | 1 | 2.718 | 608 | 607 | 731 | 0.79 | 1.14 | 6.68 | 7.81 | 86 | 0.231 | 539 |  | 3.06 | 1.6066 | 1.6127 | 1.6194 | 1.6274 | 1.6284 | 1.6328 | 1.639 | 1.6421 | 1.643 | 1.6438 | 1.6475 | 1.6477 | 1.6522 | 1.6612 | 1.6624 | 1.6726 | 1.6827 | [6 empty] | 0.019151 | 0.019435 | 0.2311 | 0.4848 | 0.2918 | 0.2364 | 0.595 |  | 0.2277 | 0.5228 | 0.2425 | 0.2329 | 0.5267 |  | 0.0106 | 0.0031 | 0.0012 | 0.0081 |  | 648338.272 |  | 2014-02-01 | 1.4372
N-SF4 | 1.7551 | 1.7616 | 27.38 | 27.16 | 43/36 | 1.6778 | 0.28285 | 1.6354 | 0.012679 | 0.060204 | 145.7605 | -4.88e-06 | 6.57e-09 | -2.72e-11 | 9.67e-07 | 1.48e-09 | 0.282 | -0.5 | 1.2 | 3.5 | -2.9 | -1.2 | 1 | -0.7 | 1.4 | 4.2 | -2.2 | -0.1 | 2.6 | -0.8 | 1.6 | 4.7 | -1.9 | 0.4 | 3.5 | 2.76 | 0.53 | 0.602 | 0.863 | 0.98 | 0.999 | 0.984 | 0.978 | 0.979 | 0.982 | 0.977 | 0.948 | 0.906 | 0.861 | 0.802 | 0.687 | 0.628 | 0.471 | 0.238 | 0.031 | 0.003 | [10 empty] | 0.776 | 0.816 | 0.943 | 0.992 | 0.999 | 0.994 | 0.991 | 0.992 | 0.993 | 0.991 | 0.979 | 0.961 | 0.942 | 0.916 | 0.861 | 0.83 | 0.74 | 0.563 | 0.249 | 0.1 | [10 empty] | 1 | 0 | 1.3 | 1 | 1 | 3.145 | 570 | 559 | 661 | 0.76 | 0.95 | 9.45 | 10.87 | 90 | 0.256 | 520 | 6 | 2.76 | 1.7043 | 1.7105 | 1.7177 | 1.7272 | 1.7285 | 1.7343 | 1.7429 | 1.7472 | 1.7484 | 1.7496 | 1.7549 | 1.7551 | 1.7616 | 1.7748 | 1.7765 | 1.7916 | 1.8067 | [6 empty] | 0.027583 | 0.028044 | 0.2123 | 0.4666 | 0.288 | 0.2358 | 0.6096 |  | 0.2088 | 0.503 | 0.2392 | 0.2319 | 0.539 |  | 0.004 | -0.0002 | 0.0022 | 0.0118 |  | 755274.315 |  | 2015-04-15 | 2.9347
N-SF5 | 1.6727 | 1.6776 | 32.25 | 32 | 40/36 | 1.5248 | 0.18709 | 1.4273 | 0.011255 | 0.0589 | 129.1417 | -2.51e-07 | 1.07e-08 | -2.4e-11 | 7.85e-07 | 1.15e-09 | 0.278 | 1.8 | 3.1 | 4.8 | -0.5 | 0.8 | 2.5 | 1.8 | 3.4 | 5.5 | 0.4 | 2 | 4 | 1.9 | 3.7 | 6 | 0.8 | 2.5 | 4.8 | 2.99 | 0.5 | 0.63 | 0.88 | 0.975 | 0.994 | 0.989 | 0.987 | 0.988 | 0.991 | 0.988 | 0.976 | 0.956 | 0.935 | 0.91 | 0.83 | 0.78 | 0.62 | 0.33 | 0.04 | [11 empty] | 0.758 | 0.831 | 0.95 | 0.99 | 0.998 | 0.996 | 0.995 | 0.995 | 0.996 | 0.995 | 0.99 | 0.982 | 0.973 | 0.963 | 0.928 | 0.905 | 0.826 | 0.642 | 0.276 | 0.116 | [10 empty] | 1 | 0 | 1 | 1 | 1 | 2.858 | 578 | 576 | 693 | 0.77 | 1 | 7.94 | 9.21 | 87 | 0.237 | 620 | 3 | 2.99 | 1.6294 | 1.6355 | 1.6425 | 1.6508 | 1.6519 | 1.6566 | 1.6633 | 1.6666 | 1.6676 | 1.6685 | 1.6725 | 1.6727 | 1.6776 | 1.6875 | 1.6888 | 1.7 | 1.7111 | [6 empty] | 0.020858 | 0.021177 | 0.227 | 0.4807 | 0.291 | 0.2362 | 0.5984 |  | 0.2236 | 0.5184 | 0.2418 | 0.2327 | 0.5295 |  | 0.0097 | 0.0027 | 0.0014 | 0.0088 |  | 673323.286 | step 0.5 available | 2014-02-01 | 1.3986
N-SF57 | 1.8467 | 1.855 | 23.78 | 23.59 | 42/37* | 1.8754 | 0.37376 | 2.3 | 0.014175 | 0.064051 | 177.3898 | -4.51e-06 | 8.73e-09 | -1.64e-11 | 1.07e-06 | 1.57e-09 | 0.295 | -0.5 | 1.7 | 4.9 | -2.9 | -0.8 | 2.3 | -0.5 | 2.2 | 6 | -2.1 | 0.6 | 4.3 | -0.4 | 2.6 | 6.9 | -1.6 | 1.3 | 5.6 | 2.78 | 0.584 | 0.642 | 0.893 | 0.98 | 0.997 | 0.977 | 0.969 | 0.971 | 0.975 | 0.965 | 0.93 | 0.877 | 0.81 | 0.71 | 0.54 | 0.46 | 0.25 | 0.05 | 0.001 | [11 empty] | 0.80643 | 0.83756 | 0.95574 | 0.99195 | 0.9988 | 0.99074 | 0.98748 | 0.9883 | 0.98992 | 0.98585 | 0.97139 | 0.94885 | 0.91917 | 0.87197 | 0.78155 | 0.733 | 0.57435 | 0.30171 | 0.063096 | 0.003 | [10 empty] | 1 | 0 | 1 | 1 | 1 | 3.533 | 629 | 616 | 716 | 0.66 | 0.99 | 8.46 | 9.88 | 96 | 0.26 | 520 | 4 | 2.78 | 1.785 | 1.7919 | 1.8001 | 1.8114 | 1.813 | 1.8202 | 1.831 | 1.8365 | 1.8381 | 1.8396 | 1.8463 | 1.8467 | 1.855 | 1.8721 | 1.8743 | 1.8942 | 1.9144 | [6 empty] | 0.035604 | 0.036247 | 0.2042 | 0.4568 | 0.2855 | 0.2353 | 0.6216 |  | 0.2005 | 0.4922 | 0.2369 | 0.2311 | 0.5493 |  | 0.0032 | -0.0015 | 0.0033 | 0.0178 |  | 847238.353 |  | 2014-02-01 | 3.2313
N-SF57HT | 1.8467 | 1.855 | 23.78 | 23.59 | 41/37* | 1.8754 | 0.37376 | 2.3 | 0.014175 | 0.064051 | 177.3898 | -4.51e-06 | 8.73e-09 | -1.64e-11 | 1.07e-06 | 1.57e-09 | 0.295 | -0.5 | 1.7 | 4.9 | -2.9 | -0.8 | 2.3 | -0.5 | 2.2 | 6 | -2.1 | 0.6 | 4.3 | -0.4 | 2.6 | 6.9 | -1.6 | 1.3 | 5.6 | 2.78 | 0.584 | 0.642 | 0.893 | 0.98 | 0.998 | 0.979 | 0.971 | 0.973 | 0.977 | 0.967 | 0.932 | 0.883 | 0.83 | 0.76 | 0.63 | 0.56 | 0.35 | 0.09 | 0.001 | [11 empty] | 0.80643 | 0.83756 | 0.95574 | 0.99195 | 0.9992 | 0.99155 | 0.9883 | 0.98911 | 0.99074 | 0.98667 | 0.97222 | 0.95145 | 0.92818 | 0.89604 | 0.83126 | 0.793 | 0.65709 | 0.38168 | 0.063096 | 0.003 | [10 empty] | 1 | 0 | 1 | 1 | 1 | 3.533 | 629 | 616 | 716 | 0.66 | 0.99 | 8.46 | 9.88 | 96 | 0.26 | 520 | 4 | 2.78 | 1.785 | 1.7919 | 1.8001 | 1.8114 | 1.813 | 1.8202 | 1.831 | 1.8365 | 1.8381 | 1.8396 | 1.8463 | 1.8467 | 1.855 | 1.8721 | 1.8743 | 1.8942 | 1.9144 | [6 empty] | 0.035604 | 0.036247 | 0.2042 | 0.4568 | 0.2855 | 0.2353 | 0.6216 |  | 0.2005 | 0.4922 | 0.2369 | 0.2311 | 0.5493 |  | 0.0032 | -0.0015 | 0.0033 | 0.0178 |  | 847238.353 |  | 2014-02-01
N-SF57HTultra | 1.8467 | 1.855 | 23.78 | 23.59 | 40/37* | 1.8754 | 0.37376 | 2.3 | 0.014175 | 0.064051 | 177.3898 | -4.51e-06 | 8.73e-09 | -1.64e-11 | 1.07e-06 | 1.57e-09 | 0.295 | -0.5 | 1.7 | 4.9 | -2.9 | -0.8 | 2.3 | -0.5 | 2.2 | 6 | -2.1 | 0.6 | 4.3 | -0.4 | 2.6 | 6.9 | -1.6 | 1.3 | 5.6 | 2.78 | 0.584 | 0.642 | 0.893 | 0.98 | 0.998 | 0.988 | 0.985 | 0.983 | 0.981 | 0.973 | 0.947 | 0.908 | 0.864 | 0.805 | 0.693 | 0.627 | 0.413 | 0.114 | 0.001 | [11 empty] | 0.80643 | 0.83756 | 0.95574 | 0.99195 | 0.9992 | 0.99518 | 0.99397 | 0.99317 | 0.99236 | 0.98911 | 0.97845 | 0.96213 | 0.9432 | 0.91689 | 0.86356 | 0.82967 | 0.70207 | 0.41953 | 0.063096 | 0.003 | [10 empty] | 1 | 0 | 1 | 1 | 1 | 3.533 | 629 | 616 | 716 | 0.66 | 0.99 | 8.46 | 9.88 | 96 | 0.26 | 520 | 4 | 2.78 | 1.785 | 1.7919 | 1.8001 | 1.8114 | 1.813 | 1.8202 | 1.831 | 1.8365 | 1.8381 | 1.8396 | 1.8463 | 1.8467 | 1.855 | 1.8721 | 1.8743 | 1.8942 | 1.9144 | [6 empty] | 0.035604 | 0.036247 | 0.2042 | 0.4568 | 0.2855 | 0.2353 | 0.6216 |  | 0.2005 | 0.4922 | 0.2369 | 0.2311 | 0.5493 |  | 0.0032 | -0.0015 | 0.0033 | 0.0178 |  | 847238.353 |  | 2014-02-01
N-SF6 | 1.8052 | 1.8127 | 25.36 | 25.16 | 45/37 | 1.7793 | 0.33815 | 2.0873 | 0.013371 | 0.061753 | 174.0176 | -4.93e-06 | 7.02e-09 | -2.4e-11 | 9.84e-07 | 1.54e-09 | 0.29 | -0.7 | 1.2 | 3.9 | -3 | -1.2 | 1.3 | -0.8 | 1.5 | 4.8 | -2.3 | 0 | 3.1 | -0.8 | 1.8 | 5.4 | -2 | 0.6 | 4.1 | 2.82 | 0.53 | 0.59 | 0.86 | 0.978 | 0.996 | 0.983 | 0.976 | 0.978 | 0.98 | 0.972 | 0.943 | 0.905 | 0.87 | 0.81 | 0.68 | 0.61 | 0.41 | 0.16 | 0.01 | [11 empty] | 0.77573 | 0.80973 | 0.94145 | 0.99114 | 0.9984 | 0.99317 | 0.99033 | 0.99114 | 0.99195 | 0.9887 | 0.9768 | 0.96086 | 0.94582 | 0.91917 | 0.85704 | 0.8206 | 0.70002 | 0.48045 | 0.15849 | 0.004 | [10 empty] | 1 | 0 | 2 | 1 | 1 | 3.369 | 589 | 593 | 669 | 0.69 | 0.96 | 9.03 | 10.34 | 93 | 0.262 | 550 | 4 | 2.82 | 1.749 | 1.7554 | 1.7631 | 1.7734 | 1.7749 | 1.7814 | 1.7911 | 1.7961 | 1.7975 | 1.7988 | 1.8049 | 1.8052 | 1.8127 | 1.8278 | 1.8298 | 1.8474 | 1.8651 | [6 empty] | 0.03175 | 0.032304 | 0.2074 | 0.461 | 0.2867 | 0.2356 | 0.6158 |  | 0.2039 | 0.4969 | 0.238 | 0.2315 | 0.5443 |  | 0.0031 | -0.001 | 0.0027 | 0.0146 |  | 805254.337 |  | 2018-05-22 | 3.4
N-SF66 | 1.9229 | 1.9332 | 20.88 | 20.7 | 45/39* | 2.0246 | 0.47019 | 2.5997 | 0.014705 | 0.0693 | 161.8176 | -4.3e-06 | 1.15e-08 | 4.31e-11 | 9.62e-07 | 1.62e-09 | 0.322 | -0.4 | 1.9 | 5.8 | -2.9 | -0.7 | 3.1 | -0.5 | 2.4 | 7.3 | -2.1 | 0.8 | 5.5 | 0.1 | 3.4 | 8.9 | -1.2 | 2.1 | 7.5 | 2.86 | 0.56 | 0.64 | 0.873 | 0.973 | 0.991 | 0.977 | 0.968 | 0.958 | 0.94 | 0.91 | 0.83 | 0.74 | 0.63 | 0.5 | 0.27 | 0.18 | 0.02 | [13 empty] | 0.793 | 0.83651 | 0.94712 | 0.98911 | 0.99639 | 0.99074 | 0.98707 | 0.98298 | 0.97555 | 0.96298 | 0.92818 | 0.88653 | 0.83126 | 0.75786 | 0.59231 | 0.50363 | 0.25 | 0.04 | 0.001 | [11 empty] | 1 | 0 | 1 | 1 | 1 | 3.996 | 710 | 711 | 806 | 0.54 | 0.8 | 5.9 | 6.83 | 94.9 | 0.259 | 440 | 3 | 2.86 | 1.8484 | 1.8566 | 1.8665 | 1.88 | 1.8819 | 1.8906 | 1.9037 | 1.9104 | 1.9123 | 1.9141 | 1.9225 | 1.9229 | 1.9332 | 1.9546 | 1.9574 | 1.9829 | [7 empty] | 0.044199 | 0.045076 | 0.198 | 0.4467 | 0.2822 | 0.2345 | 0.6394 |  | 0.1941 | 0.4808 | 0.2339 | 0.2299 | 0.5647 |  | 0.0007 | -0.0048 | 0.0059 | 0.0307 |  | 923209.400 |  | 2014-02-01 | 3.1444
N-SF6HT | 1.8052 | 1.8127 | 25.36 | 25.16 | 44/37 | 1.7793 | 0.33815 | 2.0873 | 0.013371 | 0.061753 | 174.0176 | -4.93e-06 | 7.02e-09 | -2.4e-11 | 9.84e-07 | 1.54e-09 | 0.29 | -0.7 | 1.2 | 3.9 | -3 | -1.2 | 1.3 | -0.8 | 1.5 | 4.8 | -2.3 | 0 | 3.1 | -0.8 | 1.8 | 5.4 | -2 | 0.6 | 4.1 | 2.82 | 0.56 | 0.62 | 0.87 | 0.98 | 0.997 | 0.984 | 0.977 | 0.979 | 0.981 | 0.975 | 0.95 | 0.917 | 0.89 | 0.85 | 0.77 | 0.72 | 0.56 | 0.27 | 0.02 | [11 empty] | 0.793 | 0.82596 | 0.94582 | 0.99195 | 0.9988 | 0.99357 | 0.99074 | 0.99155 | 0.99236 | 0.98992 | 0.97969 | 0.96593 | 0.95446 | 0.93706 | 0.90073 | 0.87687 | 0.793 | 0.59231 | 0.20913 | 0.004 | [10 empty] | 1 | 0 | 2 | 1 | 1 | 3.369 | 589 | 593 | 669 | 0.69 | 0.96 | 9.03 | 10.34 | 93 | 0.262 | 550 | 4 | 2.82 | 1.749 | 1.7554 | 1.7631 | 1.7734 | 1.7749 | 1.7814 | 1.7911 | 1.7961 | 1.7975 | 1.7988 | 1.8049 | 1.8052 | 1.8127 | 1.8278 | 1.8298 | 1.8474 | 1.8651 | [6 empty] | 0.03175 | 0.032304 | 0.2074 | 0.461 | 0.2867 | 0.2356 | 0.6158 |  | 0.2039 | 0.4969 | 0.238 | 0.2315 | 0.5443 |  | 0.0031 | -0.001 | 0.0027 | 0.0146 |  | 805254.337 |  | 2018-05-22
N-SF6HTultra | 1.8052 | 1.8127 | 25.36 | 25.16 | 43/37 | 1.7793 | 0.33815 | 2.0873 | 0.013371 | 0.061753 | 174.0176 | -4.93e-06 | 7.02e-09 | -2.4e-11 | 9.84e-07 | 1.54e-09 | 0.29 | -0.7 | 1.2 | 3.9 | -3 | -1.2 | 1.3 | -0.8 | 1.5 | 4.8 | -2.3 | 0 | 3.1 | -0.8 | 1.8 | 5.4 | -2 | 0.6 | 4.1 | 2.82 | 0.565 | 0.62 | 0.876 | 0.981 | 0.999 | 0.984 | 0.978 | 0.98 | 0.984 | 0.981 | 0.96 | 0.932 | 0.906 | 0.869 | 0.79 | 0.742 | 0.581 | 0.283 | 0.022 | [11 empty] | 0.79583 | 0.82596 | 0.94842 | 0.99236 | 0.999 | 0.99357 | 0.99114 | 0.99195 | 0.99357 | 0.99236 | 0.9838 | 0.97222 | 0.96128 | 0.94538 | 0.91002 | 0.88749 | 0.80477 | 0.60355 | 0.21725 | 0.004 | [10 empty] | 1 | 0 | 2 | 1 | 1 | 3.369 | 589 | 593 | 669 | 0.69 | 0.96 | 9.03 | 10.34 | 93 | 0.262 | 550 | 4 | 2.82 | 1.749 | 1.7554 | 1.7631 | 1.7734 | 1.7749 | 1.7814 | 1.7911 | 1.7961 | 1.7975 | 1.7988 | 1.8049 | 1.8052 | 1.8127 | 1.8278 | 1.8298 | 1.8474 | 1.8651 | [6 empty] | 0.03175 | 0.032304 | 0.2074 | 0.461 | 0.2867 | 0.2356 | 0.6158 |  | 0.2039 | 0.4969 | 0.238 | 0.2315 | 0.5443 |  | 0.0031 | -0.001 | 0.0027 | 0.0146 |  | 805254.337 |  | 2018-05-22
N-SF8 | 1.6889 | 1.6941 | 31.31 | 31.06 | 41/36 | 1.5508 | 0.20982 | 1.4621 | 0.011434 | 0.058273 | 133.2416 | -1.94e-06 | 9.7e-09 | -2.34e-11 | 8.32e-07 | 1.15e-09 | 0.276 | 1 | 2.4 | 4.2 | -1.3 | 0.1 | 1.8 | 0.9 | 2.6 | 4.8 | -0.5 | 1.2 | 3.3 | 1 | 2.9 | 5.3 | -0.1 | 1.7 | 4.1 | 2.95 | 0.48 | 0.6 | 0.87 | 0.97 | 0.993 | 0.987 | 0.983 | 0.983 | 0.986 | 0.983 | 0.963 | 0.94 | 0.914 | 0.88 | 0.81 | 0.77 | 0.63 | 0.37 | 0.07 | [11 empty] | 0.746 | 0.815 | 0.946 | 0.988 | 0.997 | 0.995 | 0.993 | 0.993 | 0.994 | 0.993 | 0.985 | 0.976 | 0.965 | 0.95 | 0.919 | 0.901 | 0.831 | 0.672 | 0.345 | 0.158 | [10 empty] | 1 | 0 | 1 | 1 | 1 | 2.904 | 567 | 564 | 678 | 0.77 | 1.03 | 8.56 | 9.92 | 88 | 0.245 | 600 | 4 | 2.95 | 1.6445 | 1.6506 | 1.6575 | 1.666 | 1.6671 | 1.672 | 1.679 | 1.6825 | 1.6835 | 1.6845 | 1.6887 | 1.6889 | 1.6941 | 1.7046 | 1.7059 | 1.7178 | 1.7295 | [6 empty] | 0.022005 | 0.022346 | 0.2236 | 0.4778 | 0.2905 | 0.2362 | 0.5999 |  | 0.2202 | 0.5152 | 0.2413 | 0.2326 | 0.5308 |  | 0.008 | 0.0019 | 0.0014 | 0.0087 |  | 689313.290 |  | 2014-02-01 | 1.6 | 1 | 1
N-SK11 | 1.5638 | 1.566 | 60.8 | 60.55 | 34/29 | 1.1796 | 0.22982 | 0.93579 | 0.0068028 | 0.021974 | 101.5132 | 2.14e-06 | 1.27e-08 | -7.21e-11 | 3.51e-07 | 5.41e-10 | 0.238 | 2.4 | 2.8 | 3.4 | 0.3 | 0.7 | 1.2 | 2.6 | 3.2 | 3.8 | 1.2 | 1.8 | 2.4 | 2.5 | 3.2 | 3.9 | 1.5 | 2.1 | 2.8 | 2.45 | 0.54 | 0.73 | 0.92 | 0.984 | 0.995 | 0.996 | 0.995 | 0.995 | 0.996 | 0.997 | 0.994 | 0.99 | 0.988 | 0.985 | 0.98 | 0.975 | 0.97 | 0.963 | 0.95 | 0.94 | 0.88 | 0.71 | 0.41 | 0.16 | 0.02 | [5 empty] | 0.782 | 0.882 | 0.967 | 0.994 | 0.998 | 0.998 | 0.998 | 0.998 | 0.998 | 0.999 | 0.998 | 0.996 | 0.995 | 0.994 | 0.992 | 0.99 | 0.988 | 0.985 | 0.9801 | 0.97555 | 0.95 | 0.872 | 0.7 | 0.48 | 0.212 | 0.058 |  |  |  |  | 2 | 0 | 2 | 1 | 2.3 | 3.08 | 610 | 601 | 760 |  |  | 6.5 | 7.6 | 79 | 0.239 | 570 | 2 | 2.45 | 1.536 | 1.5413 | 1.5469 | 1.5527 | 1.5533 | 1.556 | 1.5594 | 1.561 | 1.5615 | 1.5619 | 1.5638 | 1.5638 | 1.566 | 1.5703 | 1.5708 | 1.5753 | 1.5795 | 1.5865 | 1.5941 | 1.6011 |  |  |  | 0.009274 | 0.009349 | 0.2874 | 0.5436 | 0.3051 | 0.2385 | 0.5411 | 0.7626 | 0.285 | 0.5875 | 0.2544 | 0.2366 | 0.4805 | 0.7564 | -0.0024 | -0.0011 | 0 | -0.0004 | -0.0037 | 564608.308 |  | 2014-02-01 | 1.4251
N-SK14 | 1.6031 | 1.6055 | 60.6 | 60.34 | 35/29 | 0.93616 | 0.59405 | 1.0437 | 0.0046172 | 0.016886 | 103.7363 | 1.58e-06 | 1.22e-08 | -8.04e-12 | 4.46e-07 | 5.22e-10 | 0.15 | 2.5 | 3 | 3.5 | 0.3 | 0.8 | 1.3 | 2.4 | 3.1 | 3.7 | 1.1 | 1.7 | 2.3 | 2.6 | 3.3 | 4 | 1.5 | 2.2 | 2.8 | 2 | 0.38 | 0.63 | 0.9 | 0.98 | 0.994 | 0.995 | 0.995 | 0.995 | 0.995 | 0.995 | 0.993 | 0.988 | 0.985 | 0.983 | 0.978 | 0.975 | 0.97 | 0.952 | 0.93 | 0.91 | 0.79 | 0.52 | 0.22 | 0.07 | [6 empty] | 0.679 | 0.831 | 0.959 | 0.992 | 0.998 | 0.9984 | 0.9984 | 0.998 | 0.998 | 0.998 | 0.99719 | 0.99518 | 0.99357 | 0.993 | 0.99114 | 0.99 | 0.988 | 0.981 | 0.971 | 0.963 | 0.91 | 0.77 | 0.546 | 0.345 | 0.16 | 0.04 |  |  |  |  | 4 | 2 | 51.3 | 2 | 2.3 | 3.44 | 649 | 638 | 773 | 0.636 | 0.851 | 6 | 7.3 | 86 | 0.261 | 600 | 3 | 2 | 1.5734 | 1.579 | 1.585 | 1.5911 | 1.5918 | 1.5947 | 1.5983 | 1.6001 | 1.6006 | 1.601 | 1.603 | 1.6031 | 1.6055 | 1.61 | 1.6106 | 1.6154 | 1.6199 | 1.6275 | 1.6356 |  |  |  |  | 0.009953 | 0.010034 | 0.2864 | 0.5427 | 0.3049 | 0.2385 | 0.5415 | 0.7631 | 0.2841 | 0.5865 | 0.2542 | 0.2366 | 0.4808 | 0.7569 | -0.0033 | -0.0015 | 0 | -0.0003 | -0.0044 | 603606.344 |  | 2014-02-01 | 1.3745
N-SK16 | 1.6204 | 1.6229 | 60.32 | 60.08 | 36/30 | 1.3432 | 0.24114 | 0.99432 | 0.0070469 | 0.022901 | 92.7509 | -2.37e-08 | 1.32e-08 | -1.29e-11 | 4.09e-07 | 5.17e-10 | 0.17 | 1.6 | 2.2 | 2.6 | -0.5 | -0.1 | 0.4 | 1.7 | 2.3 | 2.9 | 0.3 | 0.9 | 1.4 | 1.9 | 2.6 | 3.2 | 0.8 | 1.5 | 2.1 | 1.9 | 0.26 | 0.54 | 0.88 | 0.973 | 0.995 | 0.996 | 0.994 | 0.993 | 0.994 | 0.994 | 0.991 | 0.984 | 0.981 | 0.979 | 0.974 | 0.97 | 0.956 | 0.93 | 0.89 | 0.86 | 0.7 | 0.4 | 0.11 | 0.02 | [6 empty] | 0.583 | 0.782 | 0.95015 | 0.98911 | 0.998 | 0.998 | 0.9976 | 0.997 | 0.9976 | 0.998 | 0.99599 | 0.994 | 0.99236 | 0.99155 | 0.98952 | 0.98789 | 0.982 | 0.971 | 0.954 | 0.941 | 0.867 | 0.693 | 0.414 | 0.209 | 0.063 | 0.01 |  |  |  |  | 4 | 4 | 53.3 | 3.3 | 3.2 | 3.58 | 636 | 633 | 750 | 0.578 | 0.818 | 6.3 | 7.3 | 89 | 0.264 | 600 | 4 | 1.9 | 1.5892 | 1.5952 | 1.6016 | 1.608 | 1.6087 | 1.6117 | 1.6155 | 1.6173 | 1.6178 | 1.6182 | 1.6203 | 1.6204 | 1.6229 | 1.6276 | 1.6281 | 1.6331 | 1.6377 | 1.6456 | 1.654 | 1.6618 |  |  |  | 0.010285 | 0.010368 | 0.2885 | 0.5443 | 0.3051 | 0.2385 | 0.5412 | 0.7633 | 0.2861 | 0.5882 | 0.2544 | 0.2366 | 0.4805 | 0.7572 | 0.0016 | 0.0007 | -0.0003 | -0.0011 | -0.0067 | 620603.358 |  | 2014-02-01 | 1.3504
N-SK2 | 1.6074 | 1.6099 | 56.65 | 56.37 | 33/28 | 1.2819 | 0.25774 | 0.96819 | 0.0072719 | 0.024282 | 110.3778 | 3.8e-06 | 1.41e-08 | 2.28e-11 | 6.44e-07 | 8.03e-11 | 0.108 | 3.7 | 4.6 | 5.3 | 1.5 | 2.4 | 3.1 | 3.6 | 4.5 | 5.3 | 2.3 | 3.1 | 3.9 | 4 | 4.9 | 5.7 | 2.9 | 3.8 | 4.5 | 2.31 | 0.6 | 0.76 | 0.93 | 0.988 | 0.995 | 0.995 | 0.994 | 0.994 | 0.995 | 0.995 | 0.99 | 0.983 | 0.982 | 0.984 | 0.985 | 0.984 | 0.979 | 0.97 | 0.94 | 0.92 | 0.78 | 0.49 | 0.18 | 0.04 | [6 empty] | 0.815 | 0.896 | 0.971 | 0.995 | 0.998 | 0.998 | 0.9976 | 0.9976 | 0.998 | 0.998 | 0.99599 | 0.993 | 0.993 | 0.994 | 0.994 | 0.994 | 0.992 | 0.988 | 0.976 | 0.967 | 0.905 | 0.752 | 0.504 | 0.276 | 0.102 | 0.02 |  |  |  |  | 2 | 0 | 2.2 | 1 | 2.3 | 3.55 | 659 | 659 | 823 | 0.595 | 0.776 | 6 | 7.1 | 78 | 0.263 | 550 | 2 | 2.31 | 1.5788 | 1.5838 | 1.5891 | 1.5949 | 1.5956 | 1.5985 | 1.6023 | 1.6041 | 1.6046 | 1.6051 | 1.6073 | 1.6074 | 1.6099 | 1.6149 | 1.6155 | 1.6207 | 1.6256 | 1.634 | 1.643 |  |  |  |  | 0.010722 | 0.010821 | 0.269 | 0.5285 | 0.3027 | 0.2384 | 0.5477 | 0.7802 | 0.2666 | 0.5713 | 0.2523 | 0.2362 | 0.486 | 0.773 | -0.0162 | -0.0064 | 0.0003 | -0.0008 | -0.013 | 607567.355 | step 0.5 available | 2016-05-24 | 1.2129
N-SK2HT | 1.6074 | 1.6099 | 56.65 | 56.37 | 33/28 | 1.2819 | 0.25774 | 0.96819 | 0.0072719 | 0.024282 | 110.3778 | 3.8e-06 | 1.41e-08 | 2.28e-11 | 6.44e-07 | 8.03e-11 | 0.108 | 3.7 | 4.6 | 5.3 | 1.5 | 2.4 | 3.1 | 3.6 | 4.5 | 5.3 | 2.3 | 3.1 | 3.9 | 4 | 4.9 | 5.7 | 2.9 | 3.8 | 4.5 | 2.31 | 0.585 | 0.748 | 0.94 | 0.987 | 0.996 | 0.997 | 0.996 | 0.996 | 0.997 | 0.997 | 0.995 | 0.992 | 0.991 | 0.992 | 0.991 | 0.99 | 0.986 | 0.98 | 0.968 | 0.957 | 0.892 | 0.703 | 0.346 | 0.092 | [6 empty] | 0.807 | 0.89 | 0.976 | 0.995 | 0.998 | 0.999 | 0.998 | 0.998 | 0.999 | 0.999 | 0.998 | 0.997 | 0.996 | 0.997 | 0.996 | 0.996 | 0.994 | 0.992 | 0.987 | 0.983 | 0.955 | 0.869 | 0.654 | 0.385 | 0.13 | 0.01 |  |  |  |  | 2 | 0 | 2.2 | 1 | 2.3 | 3.55 | 659 | 659 | 823 | 0.595 | 0.776 | 6 | 7.1 | 78 | 0.263 | 550 | 2 | 2.31 | 1.5788 | 1.5838 | 1.5891 | 1.5949 | 1.5956 | 1.5985 | 1.6023 | 1.6041 | 1.6046 | 1.6051 | 1.6073 | 1.6074 | 1.6099 | 1.6149 | 1.6155 | 1.6207 | 1.6256 | 1.634 | 1.643 |  |  |  |  | 0.010722 | 0.010821 | 0.269 | 0.5285 | 0.3027 | 0.2384 | 0.5477 | 0.7802 | 0.2666 | 0.5713 | 0.2523 | 0.2362 | 0.486 | 0.773 | -0.0162 | -0.0064 | 0.0003 | -0.0008 | -0.013 | 607567.355 |  | 2018-02-21
N-SK4 | 1.6127 | 1.6152 | 58.63 | 58.37 | 36/32 | 1.3299 | 0.22854 | 0.98847 | 0.0071687 | 0.024646 | 100.8864 | 7.96e-07 | 1.3e-08 | -1.31e-11 | 4.36e-07 | 6.01e-10 | 0.179 | 2 | 2.6 | 3.1 | -0.1 | 0.4 | 0.9 | 2.1 | 2.8 | 3.4 | 0.7 | 1.4 | 2 | 2.3 | 3 | 3.7 | 1.2 | 1.9 | 2.6 | 1.92 | 0.39 | 0.62 | 0.9 | 0.977 | 0.993 | 0.996 | 0.995 | 0.995 | 0.995 | 0.995 | 0.992 | 0.985 | 0.983 | 0.983 | 0.979 | 0.975 | 0.96 | 0.93 | 0.87 | 0.83 | 0.61 | 0.2 | [8 empty] | 0.68616 | 0.82596 | 0.95873 | 0.99074 | 0.99719 | 0.9984 | 0.998 | 0.998 | 0.998 | 0.998 | 0.99679 | 0.99397 | 0.99317 | 0.99317 | 0.99155 | 0.98992 | 0.9838 | 0.97139 | 0.94582 | 0.92818 | 0.8206 | 0.52531 | 0.102 | [7 empty] | 3 | 1 | 51.2 | 2 | 2 | 3.535 | 658 | 646 | 769 | 0.57 | 0.83 | 6.46 | 7.38 | 84 | 0.261 | 580 | 3 | 1.92 | 1.5828 | 1.5883 | 1.5942 | 1.6003 | 1.601 | 1.6039 | 1.6077 | 1.6095 | 1.61 | 1.6105 | 1.6126 | 1.6127 | 1.6152 | 1.62 | 1.6206 | 1.6257 | 1.6304 | [6 empty] | 0.01045 | 0.010541 | 0.2792 | 0.5366 | 0.3039 | 0.2384 | 0.5448 |  | 0.2768 | 0.5799 | 0.2533 | 0.2364 | 0.4835 |  | -0.0073 | -0.003 | 0.0001 | -0.0004 |  | 613586.354 |  | 2014-02-01 | 1.9
N-SK5 | 1.5891 | 1.5914 | 61.27 | 61.02 | 34/29 | 0.99146 | 0.49598 | 0.98739 | 0.0052273 | 0.017273 | 98.3595 | 3.5e-06 | 1.22e-08 | 6.38e-11 | 2.46e-07 | -3.34e-11 | 0.278 | 3.5 | 4 | 4.6 | 1.4 | 1.9 | 2.4 | 3.2 | 3.7 | 4.3 | 1.9 | 2.3 | 2.9 | 3.6 | 4.1 | 4.7 | 2.6 | 3 | 3.6 | 2.16 | 0.38 | 0.64 | 0.91 | 0.98 | 0.997 | 0.995 | 0.994 | 0.993 | 0.995 | 0.996 | 0.994 | 0.989 | 0.987 | 0.986 | 0.983 | 0.981 | 0.971 | 0.96 | 0.94 | 0.93 | 0.82 | 0.58 | 0.27 | 0.1 | 0.02 | [5 empty] | 0.68 | 0.84 | 0.96298 | 0.99195 | 0.9988 | 0.998 | 0.9976 | 0.99719 | 0.998 | 0.9984 | 0.9976 | 0.99559 | 0.99478 | 0.99438 | 0.99317 | 0.99236 | 0.9883 | 0.9838 | 0.97555 | 0.97139 | 0.92 | 0.8 | 0.59 | 0.4 | 0.21 | 0.09 | 0.03 |  |  |  | 3 | 1 | 4.4 | 2 | 1.3 | 3.3 | 660 | 657 | 791 | 0.56 | 0.99 | 5.5 | 6.5 | 84 | 0.256 | 590 | 3 | 2.16 | 1.5597 | 1.5654 | 1.5714 | 1.5775 | 1.5781 | 1.5809 | 1.5845 | 1.5862 | 1.5867 | 1.5871 | 1.589 | 1.5891 | 1.5914 | 1.5958 | 1.5963 | 1.601 | 1.6053 | 1.6126 | 1.6204 | 1.6276 |  |  |  | 0.009616 | 0.009692 | 0.2904 | 0.546 | 0.3055 | 0.2386 | 0.54 | 0.7591 | 0.2881 | 0.5901 | 0.2547 | 0.2367 | 0.4796 | 0.7531 | 0.0008 | 0.0003 | -0.0002 | -0.0007 | -0.0045 | 589613.330 |  | 2014-02-01 | 1.5819
N-SSK2 | 1.6223 | 1.6251 | 53.27 | 52.99 | 37/33 | 1.4306 | 0.15315 | 1.0139 | 0.0082398 | 0.033374 | 106.8708 | 5.21e-06 | 1.34e-08 | -1.01e-11 | 5.21e-07 | 5.87e-10 | 0.199 | 4.2 | 5 | 5.8 | 2.1 | 2.8 | 3.5 | 4.3 | 5.2 | 6.1 | 2.9 | 3.8 | 4.6 | 4.5 | 5.5 | 6.4 | 3.5 | 4.4 | 5.3 | 2.51 | 0.5 | 0.72 | 0.93 | 0.981 | 0.992 | 0.996 | 0.994 | 0.993 | 0.995 | 0.995 | 0.992 | 0.985 | 0.98 | 0.975 | 0.963 | 0.954 | 0.92 | 0.86 | 0.75 | 0.67 | 0.25 | [9 empty] | 0.75786 | 0.87687 | 0.97139 | 0.99236 | 0.99679 | 0.9984 | 0.9976 | 0.99719 | 0.998 | 0.998 | 0.99679 | 0.99397 | 0.99195 | 0.98992 | 0.98503 | 0.98134 | 0.9672 | 0.94145 | 0.8913 | 0.85198 | 0.57435 | 0.084 | [8 empty] | 1 | 0 | 1.2 | 1 | 1 | 3.525 | 653 | 655 | 801 | 0.58 | 0.81 | 5.81 | 6.65 | 82 | 0.261 | 570 | 3 | 2.51 | 1.5915 | 1.5969 | 1.6026 | 1.6088 | 1.6095 | 1.6126 | 1.6168 | 1.6188 | 1.6193 | 1.6199 | 1.6222 | 1.6223 | 1.6251 | 1.6304 | 1.6311 | 1.6369 | 1.6423 | 1.6517 | [5 empty] | 0.011681 | 0.011795 | 0.2661 | 0.5246 | 0.3016 | 0.2381 | 0.5526 | 0.7997 | 0.2636 | 0.5669 | 0.2513 | 0.2358 | 0.4902 | 0.792 | -0.0069 | -0.0025 | -0.0001 | -0.0016 | -0.0146 | 622533.353 |  | 2014-02-01 | 3.6171
N-SSK5 | 1.6584 | 1.6615 | 50.88 | 50.59 | 38/34 | 1.5922 | 0.10352 | 1.0517 | 0.0092028 | 0.042353 | 106.9274 | 7.29e-07 | 1.17e-08 | -1.5e-11 | 6.08e-07 | 7.66e-10 | 0.189 | 2.2 | 3 | 3.9 | 0 | 0.8 | 1.6 | 2.2 | 3.2 | 4.2 | 0.8 | 1.8 | 2.7 | 2.4 | 3.5 | 4.5 | 1.2 | 2.3 | 3.4 | 1.9 | 0.45 | 0.66 | 0.91 | 0.98 | 0.99 | 0.993 | 0.992 | 0.992 | 0.993 | 0.99 | 0.982 | 0.968 | 0.956 | 0.94 | 0.91 | 0.9 | 0.86 | 0.76 | 0.58 | 0.45 | 0.06 | [9 empty] | 0.727 | 0.847 | 0.96298 | 0.99195 | 0.99599 | 0.99679 | 0.997 | 0.997 | 0.997 | 0.996 | 0.99276 | 0.98707 | 0.982 | 0.976 | 0.963 | 0.959 | 0.941 | 0.896 | 0.804 | 0.727 | 0.336 | 0.017 | [8 empty] | 2 | 3 | 52.2 | 2.2 | 3.2 | 3.71 | 645 | 637 | 751 | 0.574 |  | 6.8 | 8 | 88 | 0.278 | 590 | 5 | 1.9 | 1.6258 | 1.6313 | 1.6372 | 1.6437 | 1.6445 | 1.6479 | 1.6524 | 1.6545 | 1.6552 | 1.6557 | 1.6583 | 1.6584 | 1.6615 | 1.6675 | 1.6682 | 1.6747 | 1.6808 | 1.6914 | [5 empty] | 0.01294 | 0.013075 | 0.2592 | 0.5181 | 0.3003 | 0.238 | 0.5575 | 0.8192 | 0.2566 | 0.5598 | 0.2502 | 0.2355 | 0.4944 | 0.8108 | -0.009 | -0.0034 | 0.0001 | -0.0007 | -0.0081 | 658509.371 |  | 2014-02-01 | 2.585
N-SSK8 | 1.6177 | 1.6207 | 49.83 | 49.54 | 39/35 | 1.4486 | 0.11797 | 1.0694 | 0.0086931 | 0.042157 | 111.3007 | 5.34e-07 | 1.27e-08 | -1.75e-11 | 5.4e-07 | 7.05e-10 | 0.224 | 1.9 | 2.7 | 3.5 | -0.2 | 0.5 | 1.3 | 2 | 2.9 | 3.9 | 0.6 | 1.5 | 2.4 | 2.2 | 3.2 | 4.2 | 1.1 | 2.1 | 3.1 | 2.36 | 0.46 | 0.66 | 0.9 | 0.98 | 0.993 | 0.994 | 0.991 | 0.99 | 0.992 | 0.992 | 0.984 | 0.969 | 0.955 | 0.938 | 0.9 | 0.88 | 0.81 | 0.66 | 0.45 | 0.31 | 0.01 | [9 empty] | 0.733 | 0.84687 | 0.95873 | 0.99195 | 0.99719 | 0.9976 | 0.99639 | 0.99599 | 0.99679 | 0.99679 | 0.99357 | 0.98748 | 0.98175 | 0.97472 | 0.95873 | 0.95015 | 0.91917 | 0.84687 | 0.72658 | 0.62596 | 0.194 | [9 empty] | 1 | 0 | 1 | 1.3 | 1 | 3.268 | 616 | 604 | 742 | 0.64 | 0.84 | 7.21 | 8.16 | 84 | 0.251 | 570 | 3 | 2.36 | 1.5859 | 1.5914 | 1.5972 | 1.6036 | 1.6044 | 1.6076 | 1.6119 | 1.614 | 1.6146 | 1.6152 | 1.6176 | 1.6177 | 1.6207 | 1.6264 | 1.6271 | 1.6334 | 1.6392 | [6 empty] | 0.012397 | 0.012529 | 0.2606 | 0.5179 | 0.2999 | 0.2378 | 0.5602 |  | 0.2579 | 0.5594 | 0.2498 | 0.2353 | 0.4967 |  | -0.0028 | -0.0012 | 0.0001 | 0.0002 |  | 618498.327 |  | 2014-02-01 | 1.741
N-ZK7 | 1.5085 | 1.5105 | 61.19 | 60.98 | 34/29 | 1.0772 | 0.16808 | 0.85189 | 0.006766 | 0.023064 | 89.0499 | 1.15e-05 | 1.73e-08 | -8.06e-11 | 4.32e-07 | 7.05e-10 | 0.179 | 5.9 | 6.5 | 7 | 3.9 | 4.5 | 4.9 | 6.4 | 7 | 7.6 | 5.1 | 5.7 | 6.3 | 6.4 | 7.2 | 7.8 | 5.4 | 6.2 | 6.8 | 3.63 | 0.35 | 0.66 | 0.93 | 0.976 | 0.994 | 0.996 | 0.994 | 0.994 | 0.995 | 0.995 | 0.993 | 0.988 | 0.984 | 0.981 | 0.977 | 0.975 | 0.969 | 0.956 | 0.94 | 0.93 | 0.86 | 0.67 | 0.39 | 0.17 | 0.03 | [5 empty] | 0.657 | 0.847 | 0.97139 | 0.99033 | 0.9976 | 0.9984 | 0.9976 | 0.9976 | 0.998 | 0.998 | 0.99719 | 0.99518 | 0.99357 | 0.99236 | 0.991 | 0.99 | 0.987 | 0.982 | 0.976 | 0.971 | 0.941 | 0.852 | 0.686 | 0.492 | 0.221 | 0.032 |  |  |  |  | 1 | 0 | 2 | 1.2 | 2.2 | 2.49 | 539 |  | 721 | 0.77 | 1.042 | 4.5 | 5.2 | 70 | 0.214 | 530 | 4 | 3.63 | 1.4806 | 1.4864 | 1.4923 | 1.4981 | 1.4988 | 1.5013 | 1.5045 | 1.5059 | 1.5063 | 1.5067 | 1.5084 | 1.5085 | 1.5105 | 1.5142 | 1.5147 | 1.5187 | 1.5224 | 1.5287 | 1.5354 | 1.5415 |  |  |  | 0.00831 | 0.00837 | 0.3049 | 0.557 | 0.3069 | 0.2386 | 0.537 | 0.7543 | 0.3027 | 0.6017 | 0.256 | 0.2369 | 0.4771 | 0.7488 | 0.0267 | 0.0115 | -0.0017 | -0.0039 | -0.0129 | 508612.249 |  | 2014-02-01 | 1.9339
N-ZK7A | 1.5081 | 1.51 | 61.04 | 60.84 | 34/29 | 1.0751 | 0.1689 | 0.8605 | 0.006766 | 0.023064 | 89.0499 | 1.09e-05 | 1.98e-08 | -1.49e-11 | 4.48e-07 | 3.26e-10 | 0.183 | 5.8 | 6.5 | 7 | 3.8 | 4.4 | 4.9 | 6.1 | 6.8 | 7.4 | 4.9 | 5.5 | 6.1 | 6.5 | 7.2 | 7.9 | 5.5 | 6.2 | 6.8 | 3.63 | 0.35 | 0.66 | 0.93 | 0.976 | 0.994 | 0.996 | 0.994 | 0.994 | 0.995 | 0.995 | 0.993 | 0.988 | 0.984 | 0.981 | 0.977 | 0.975 | 0.969 | 0.956 | 0.94 | 0.93 | 0.86 | 0.67 | 0.39 | 0.17 | 0.03 | [5 empty] | 0.657 | 0.847 | 0.97139 | 0.99033 | 0.9976 | 0.9984 | 0.9976 | 0.9976 | 0.998 | 0.998 | 0.99719 | 0.99518 | 0.99357 | 0.99236 | 0.991 | 0.99 | 0.987 | 0.982 | 0.976 | 0.971 | 0.941 | 0.852 | 0.686 | 0.492 | 0.221 | 0.032 |  |  |  |  | 1 | 0 | 2 | 1.2 | 2.2 | 2.4708 | 519 | 547 | 729 | 0.77 | 1.042 | 4.61 | 5.23 | 70 | 0.214 | 530 |  | 3.63 | 1.48 | 1.4858 | 1.4918 | 1.4977 | 1.4983 | 1.5009 | 1.504 | 1.5055 | 1.5059 | 1.5063 | 1.508 | 1.508 | 1.51 | 1.5138 | 1.5143 | 1.5183 | 1.522 | 1.5283 | 1.535 | 1.5412 |  |  |  | 0.008323 | 0.008384 | 0.3058 | 0.5576 | 0.307 | 0.2386 | 0.5368 | 0.754 | 0.3036 | 0.6024 | 0.256 | 0.2369 | 0.477 | 0.7486 | 0.0289 | 0.0125 | -0.0019 | -0.0043 | -0.0146 | 508610.247 |  | 2016-05-24
P-BK7 | 1.5164 | 1.5183 | 64.06 | 63.87 | 33/30 | 1.1832 | 0.087176 | 1.0313 | 0.0072214 | 0.026822 | 101.7024 | 5.96e-06 | 1.36e-08 | 1.04e-12 | 5e-07 | 6.97e-10 | 0.125 | 4.1 | 4.7 | 5.2 | 2.1 | 2.6 | 3.1 | 4.1 | 4.8 | 5.3 | 2.8 | 3.5 | 4 | 4.3 | 5.1 | 5.7 | 3.3 | 4 | 4.6 | 2.77 | 0.46 | 0.7 | 0.92 | 0.979 | 0.999 | 0.997 | 0.997 | 0.997 | 0.997 | 0.997 | 0.996 | 0.995 | 0.994 | 0.994 | 0.993 | 0.992 | 0.99 | 0.986 | 0.979 | 0.973 | 0.93 | 0.73 | 0.24 | 0.02 | [6 empty] | 0.733 | 0.867 | 0.967 | 0.992 | 0.999 | 0.999 | 0.999 | 0.999 | 0.999 | 0.999 | 0.998 | 0.998 | 0.998 | 0.997 | 0.997 | 0.997 | 0.996 | 0.994 | 0.992 | 0.989 | 0.971 | 0.882 | 0.565 | 0.18 | 0.004 | [5 empty] | 1 | 0 | 1 | 2.3 | 2.3 | 2.433 | 498 | 498 | 657 | 0.87 | 1.13 | 5.99 | 7.32 | 84.78 | 0.202 | 627 |  | 2.77 | 1.4881 | 1.4941 | 1.5003 | 1.5062 | 1.5068 | 1.5094 | 1.5125 | 1.5139 | 1.5143 | 1.5147 | 1.5163 | 1.5164 | 1.5183 | 1.522 | 1.5224 | 1.5263 | 1.5298 | 1.5358 | 1.5423 |  |  |  |  | 0.008061 | 0.008115 | 0.3143 | 0.5649 | 0.3082 | 0.2387 | 0.5335 | 0.7455 | 0.3122 | 0.6102 | 0.2571 | 0.2371 | 0.4742 | 0.7405 | 0.0303 | 0.0126 | -0.0016 | -0.0025 | -0.0017 | 516641.243 | suitable for precision molding | 2018-06-01 |  | 4 | 1 | 546 | 66
P-LAF37 | 1.7555 | 1.7594 | 45.66 | 45.42 | 37/31 | 1.76 | 0.24829 | 1.1594 | 0.0093801 | 0.036054 | 86.4325 | 7.03e-06 | 1.15e-08 | 7.48e-13 | 7.25e-07 | 8.36e-10 | 0.206 | 6.1 | 7.4 | 8.7 | 3.8 | 5 | 6.2 | 6.1 | 7.6 | 9 | 4.6 | 6.1 | 7.5 | 6.4 | 8 | 9.5 | 5.2 | 6.8 | 8.3 | 2.26 | 0.16 | 0.49 | 0.87 | 0.976 | 0.996 | 0.996 | 0.995 | 0.994 | 0.994 | 0.994 | 0.991 | 0.983 | 0.975 | 0.967 | 0.955 | 0.95 | 0.93 | 0.9 | 0.845 | 0.81 | 0.64 | 0.34 | 0.04 | [7 empty] | 0.48 | 0.752 | 0.946 | 0.99 | 0.998 | 0.998 | 0.998 | 0.998 | 0.998 | 0.998 | 0.996 | 0.993 | 0.99 | 0.987 | 0.982 | 0.98 | 0.971 | 0.959 | 0.935 | 0.919 | 0.837 | 0.65 | 0.276 | 0.04 | [11 empty] | 3.987 | 506 | 510 | 593 | 0.64 | 0.9 | 6.26 | 7.8 | 115.28 | 0.296 | 697 |  | 2.26 | 1.7134 | 1.7206 | 1.7283 | 1.7367 | 1.7377 | 1.742 | 1.7477 | 1.7505 | 1.7513 | 1.7521 | 1.7553 | 1.7555 | 1.7594 | 1.7671 | 1.768 | 1.7763 | 1.7841 | [6 empty] | 0.016546 | 0.016722 | 0.2591 | 0.517 | 0.2999 | 0.2379 | 0.559 |  | 0.2563 | 0.5585 | 0.2498 | 0.2354 | 0.4957 |  | 0.0145 | 0.0077 | -0.0022 | -0.008 |  | 755457.399 | suitable for precision molding | 2018-06-01 |  | 1 | 4 | 546 | 67
P-LAK35 | 1.6935 | 1.6966 | 53.2 | 52.95 | 36/29 | 1.3932 | 0.41888 | 1.0438 | 0.0071596 | 0.023364 | 88.3284 | -1.9e-06 | 7.99e-09 | 7.76e-12 | 5.64e-07 | 6.57e-10 | 0.185 | 1.1 | 1.9 | 2.7 | -1.2 | -0.4 | 0.3 | 0.8 | 1.7 | 2.6 | -0.7 | 0.2 | 1.1 | 0.9 | 1.9 | 2.9 | -0.3 | 0.7 | 1.7 | 1.76 | 0.22 | 0.5 | 0.87 | 0.981 | 0.999 | 0.993 | 0.992 | 0.992 | 0.993 | 0.994 | 0.992 | 0.985 | 0.98 | 0.977 | 0.973 | 0.97 | 0.96 | 0.94 | 0.907 | 0.88 | 0.74 | 0.48 | 0.21 | 0.06 | 0.005 | [5 empty] | 0.546 | 0.758 | 0.946 | 0.992 | 0.999 | 0.997 | 0.997 | 0.997 | 0.997 | 0.998 | 0.997 | 0.994 | 0.992 | 0.991 | 0.989 | 0.988 | 0.984 | 0.976 | 0.962 | 0.95 | 0.887 | 0.746 | 0.536 | 0.353 | 0.158 | 0.026 |  |  |  |  | 2 | 5 | 53.3 | 1.3 | 4.3 | 3.848 | 508 | 511 | 598 | 0.63 | 0.72 | 8.13 | 9.68 | 101 | 0.289 | 616 |  | 1.76 | 1.6576 | 1.6641 | 1.671 | 1.6782 | 1.6791 | 1.6826 | 1.6873 | 1.6896 | 1.6902 | 1.6908 | 1.6934 | 1.6935 | 1.6966 | 1.7026 | 1.7033 | 1.7097 | 1.7157 | 1.7259 | 1.737 |  |  |  |  | 0.013036 | 0.013156 | 0.2723 | 0.5304 | 0.3028 | 0.2383 | 0.5482 | 0.7832 | 0.2698 | 0.5732 | 0.2524 | 0.2361 | 0.4864 | 0.7761 | 0.0053 | 0.0034 | -0.0015 | -0.0061 | -0.0379 | 693532.385 | suitable for precision molding | 2014-02-01 |  | 3 | 4 | 544 | 119
P-LASF47 | 1.8061 | 1.8108 | 40.9 | 40.66 | 39/33 | 1.8554 | 0.31585 | 1.2856 | 0.010033 | 0.03871 | 94.5422 | 7.87e-06 | 1.09e-08 | -1.56e-11 | 7.58e-07 | 8.92e-10 | 0.218 | 6.8 | 8.3 | 9.8 | 4.5 | 5.9 | 7.3 | 6.9 | 8.6 | 10.3 | 5.4 | 7 | 8.7 | 7.1 | 8.9 | 10.8 | 5.9 | 7.7 | 9.5 | 2.39 | 0.2 | 0.53 | 0.88 | 0.981 | 0.998 | 0.996 | 0.995 | 0.995 | 0.994 | 0.994 | 0.988 | 0.975 | 0.963 | 0.95 | 0.93 | 0.92 | 0.89 | 0.83 | 0.72 | 0.65 | 0.35 | 0.03 | [8 empty] | 0.525 | 0.776 | 0.95 | 0.992 | 0.999 | 0.998 | 0.998 | 0.998 | 0.998 | 0.998 | 0.995 | 0.99 | 0.985 | 0.98 | 0.971 | 0.967 | 0.954 | 0.928 | 0.877 | 0.842 | 0.657 | 0.25 | 0.012 | 0 | [6 empty] | 1 | 1 | 51.4 | 1 | 2.2 | 4.538 | 530 | 532 | 627 | 0.55 | 0.85 | 6.04 | 7.27 | 119.56 | 0.298 | 620 | 2 | 2.39 | 1.7604 | 1.7675 | 1.7754 | 1.7843 | 1.7854 | 1.7903 | 1.797 | 1.8002 | 1.8012 | 1.802 | 1.8059 | 1.8061 | 1.8108 | 1.8199 | 1.8211 | 1.8311 | 1.8406 | 1.8574 | 1.8763 |  |  |  |  | 0.019709 | 0.019941 | 0.2459 | 0.5049 | 0.2976 | 0.2376 | 0.5671 | 0.8502 | 0.243 | 0.5453 | 0.2478 | 0.2348 | 0.5025 | 0.8403 | 0.0117 | 0.0066 | -0.0021 | -0.0079 | -0.0482 | 806409.454 | suitable for precision molding | 2014-02-01 |  | 1 | 3 | 580 | 70
P-LASF50 | 1.8086 | 1.8134 | 40.46 | 40.22 | 39/32 | 1.8491 | 0.32983 | 1.304 | 0.0099923 | 0.038744 | 95.8968 | 8.04e-06 | 1.2e-08 | -2.19e-11 | 8.2e-07 | 9.08e-10 | 0.209 | 6.9 | 8.5 | 10 | 4.5 | 6 | 7.5 | 7.1 | 8.9 | 10.6 | 5.5 | 7.3 | 9 | 7.3 | 9.2 | 11.1 | 6.1 | 8 | 9.9 | 2.41 | 0.2 | 0.53 | 0.88 | 0.981 | 0.998 | 0.995 | 0.993 | 0.992 | 0.992 | 0.992 | 0.987 | 0.975 | 0.963 | 0.95 | 0.93 | 0.92 | 0.89 | 0.83 | 0.72 | 0.65 | 0.35 | 0.03 | [8 empty] | 0.525 | 0.776 | 0.95 | 0.992 | 0.999 | 0.998 | 0.997 | 0.997 | 0.997 | 0.997 | 0.995 | 0.99 | 0.985 | 0.98 | 0.971 | 0.967 | 0.954 | 0.928 | 0.877 | 0.842 | 0.657 | 0.292 | 0.032 | [12 empty] | 4.541 | 527 | 526 | 660 | 0.56 | 0.95 | 5.9 | 7.32 | 119.22 | 0.298 | 655 |  | 2.41 | 1.7626 | 1.7697 | 1.7776 | 1.7866 | 1.7877 | 1.7926 | 1.7993 | 1.8027 | 1.8036 | 1.8045 | 1.8084 | 1.8086 | 1.8134 | 1.8226 | 1.8238 | 1.834 | 1.8437 | [6 empty] | 0.019985 | 0.020223 | 0.2448 | 0.5037 | 0.2973 | 0.2376 | 0.568 |  | 0.2419 | 0.5441 | 0.2475 | 0.2348 | 0.5032 |  | 0.0116 | 0.0065 | -0.002 | -0.0078 |  | 809405.454 | suitable for precision molding | 2014-02-01 |  | 1 | 3 | 571 | 62
P-LASF51 | 1.81 | 1.8147 | 40.93 | 40.68 | 39/33 | 1.8457 | 0.339 | 1.3242 | 0.009885 | 0.03781 | 97.8415 | 7.79e-06 | 1.1e-08 | -2.03e-11 | 7.86e-07 | 8.78e-10 | 0.215 | 6.8 | 8.3 | 9.9 | 4.4 | 5.9 | 7.3 | 6.9 | 8.7 | 10.4 | 5.4 | 7.1 | 8.8 | 7.1 | 8.9 | 10.8 | 5.9 | 7.7 | 9.6 | 2.32 | 0.2 | 0.53 | 0.88 | 0.981 | 0.998 | 0.995 | 0.993 | 0.992 | 0.992 | 0.992 | 0.987 | 0.975 | 0.963 | 0.95 | 0.93 | 0.92 | 0.89 | 0.83 | 0.72 | 0.65 | 0.35 | 0.03 | [8 empty] | 0.525 | 0.776 | 0.95 | 0.992 | 0.999 | 0.998 | 0.997 | 0.997 | 0.997 | 0.997 | 0.995 | 0.99 | 0.985 | 0.98 | 0.971 | 0.967 | 0.954 | 0.928 | 0.877 | 0.842 | 0.657 | 0.25 | 0.012 | [7 empty] | 1 | 1 | 51.3 | 1 | 2.2 | 4.579 | 526 | 534 | 629 | 0.56 | 0.87 | 6.01 | 7.4 | 119.04 | 0.299 | 722 |  | 2.32 | 1.7644 | 1.7714 | 1.7792 | 1.7881 | 1.7893 | 1.7941 | 1.8008 | 1.8041 | 1.805 | 1.8059 | 1.8098 | 1.81 | 1.8147 | 1.8239 | 1.8251 | 1.8351 | 1.8447 | 1.8615 | 1.8804 |  |  |  |  | 0.019792 | 0.020025 | 0.2453 | 0.5045 | 0.2976 | 0.2376 | 0.567 | 0.8491 | 0.2425 | 0.545 | 0.2477 | 0.2348 | 0.5024 | 0.8392 | 0.0107 | 0.0062 | -0.0021 | -0.008 | -0.0494 | 810409.458 | suitable for precision molding | 2014-02-01 |  | 1 | 3 | 570 | 66
P-SF68 | 2.0052 | 2.0164 | 21 | 20.82 | 49/41* | 2.333 | 0.45296 | 1.2517 | 0.016884 | 0.071609 | 118.7075 | 1.55e-05 | 2.3e-08 | -3.46e-11 | 2.76e-06 | 2.93e-09 | 0.297 | 13.7 | 21.5 | 32.3 | 11.1 | 18.8 | 29.5 | 15.2 | 24.1 | 36.5 | 13.5 | 22.3 | 34.6 | 16.2 | 25.8 | 39.1 | 15.4 | 25.3 | 39.2 | 1.61 | 0.56 | 0.78 | 0.94 | 0.99 | 0.998 | 0.993 | 0.989 | 0.985 | 0.973 | 0.94 | 0.78 | 0.5 | 0.25 | 0.05 | [16 empty] | 0.793 | 0.905 | 0.976 | 0.996 | 0.999 | 0.997 | 0.996 | 0.994 | 0.989 | 0.976 | 0.905 | 0.758 | 0.574 | 0.302 | 0.036 | 0.007 | [14 empty] | 1 | 5 | 53.3 | 2.3 | 2.3 | 6.194 | 428 | 430 | 504 | 0.37 | 0.65 | 8.43 | 9.67 | 79.04 | 0.275 | 404 |  | 1.61 | 1.9338 | 1.9397 | 1.9473 | 1.9597 | 1.9616 | 1.9706 | 1.9845 | 1.9917 | 1.9938 | 1.9958 | 2.0048 | 2.0052 | 2.0164 | 2.0396 | 2.0426 | 2.0702 | [7 empty] | 0.047867 | 0.048826 | 0.1885 | 0.4406 | 0.2817 | 0.2346 | 0.6392 |  | 0.1848 | 0.4746 | 0.2336 | 0.23 | 0.5644 |  | -0.0156 | -0.0113 | 0.0063 | 0.0308 |  | 005210.619 | suitable for precision molding | 2014-02-01 |  | 1 | 4 | 468 | 298
P-SF69 | 1.7225 | 1.7288 | 29.23 | 29 | 41/36 | 1.6259 | 0.23593 | 1.6743 | 0.01217 | 0.060071 | 145.6519 | -2.55e-06 | 5.68e-09 | -2.85e-11 | 9.5e-07 | 1.54e-09 | 0.275 | 0.9 | 2.5 | 4.6 | -1.4 | 0.1 | 2.1 | 0.6 | 2.6 | 5.2 | -0.8 | 1.1 | 3.6 | 0.5 | 2.8 | 5.6 | -0.6 | 1.6 | 4.4 | 2.66 | 0.58 | 0.68 | 0.89 | 0.983 | 0.998 | 0.994 | 0.993 | 0.993 | 0.994 | 0.992 | 0.983 | 0.964 | 0.94 | 0.91 | 0.84 | 0.8 | 0.66 | 0.39 | 0.08 | 0.009 | [10 empty] | 0.804 | 0.857 | 0.954 | 0.993 | 0.999 | 0.998 | 0.997 | 0.997 | 0.998 | 0.997 | 0.993 | 0.985 | 0.976 | 0.963 | 0.933 | 0.915 | 0.847 | 0.686 | 0.364 | 0.16 | 0 | [14 empty] | 2.934 | 508 | 508 | 602 | 0.82 | 1.12 | 8.99 | 11.13 | 95.88 | 0.251 | 612 |  | 2.66 | 1.6744 | 1.6807 | 1.688 | 1.697 | 1.6983 | 1.7037 | 1.7114 | 1.7153 | 1.7165 | 1.7175 | 1.7223 | 1.7225 | 1.7283 | 1.7401 | 1.7416 | 1.755 | 1.7684 | [6 empty] | 0.024718 | 0.025116 | 0.2188 | 0.4727 | 0.2893 | 0.236 | 0.605 |  | 0.2153 | 0.5096 | 0.2403 | 0.2322 | 0.5352 |  | 0.0078 | 0.0016 | 0.0017 | 0.0104 |  | 723292.293 | suitable for precision molding | 2016-10-27 |  | 1 | 1 | 547
P-SF8 | 1.6889 | 1.6941 | 31.25 | 31.01 | 40/36 | 1.5537 | 0.20633 | 1.3971 | 0.011658 | 0.058209 | 130.748 | -4.27e-06 | 8.16e-09 | -2e-11 | 9.02e-07 | 1.22e-09 | 0.272 | -0.2 | 1.3 | 3.2 | -2.4 | -1 | 0.8 | -0.3 | 1.5 | 3.7 | -1.7 | 0 | 2.2 | -0.3 | 1.7 | 4.1 | -1.4 | 0.5 | 3 | 2.73 | 0.45 | 0.57 | 0.85 | 0.977 | 0.997 | 0.988 | 0.984 | 0.984 | 0.987 | 0.986 | 0.972 | 0.95 | 0.93 | 0.9 | 0.85 | 0.82 | 0.71 | 0.48 | 0.15 | 0.04 | [10 empty] | 0.727 | 0.799 | 0.937 | 0.991 | 0.999 | 0.995 | 0.994 | 0.994 | 0.995 | 0.994 | 0.989 | 0.98 | 0.971 | 0.959 | 0.937 | 0.924 | 0.872 | 0.746 | 0.468 | 0.26 | 0.001 | [9 empty] | 1 | 0 | 1 | 1.2 | 1 | 2.898 | 524 | 531 | 629 | 0.79 | 1.02 | 9.41 | 11.1 | 86.06 | 0.253 | 533 |  | 2.73 | 1.6448 | 1.6508 | 1.6576 | 1.666 | 1.6671 | 1.672 | 1.679 | 1.6825 | 1.6835 | 1.6845 | 1.6887 | 1.6889 | 1.6941 | 1.7046 | 1.7059 | 1.7178 | 1.7295 | [6 empty] | 0.022046 | 0.022386 | 0.2229 | 0.4776 | 0.2905 | 0.2362 | 0.5991 |  | 0.2195 | 0.515 | 0.2414 | 0.2326 | 0.5301 |  | 0.0072 | 0.0018 | 0.0013 | 0.0079 |  | 689313.290 | suitable for precision molding | 2014-02-01 |  | 1 | 1 | 580 | 200
P-SK57 | 1.587 | 1.5894 | 59.6 | 59.36 | 34/31 | 1.3105 | 0.16938 | 1.1099 | 0.0074088 | 0.025456 | 107.7511 | 2.6e-06 | 9.4e-09 | -2.3e-11 | 4.9e-07 | 5.96e-10 | 0.178 | 3 | 3.7 | 4.2 | 0.9 | 1.5 | 2 | 2.9 | 3.6 | 4.3 | 1.5 | 2.2 | 2.9 | 2.9 | 3.7 | 4.4 | 1.8 | 2.6 | 3.3 | 2.17 | 0.4 | 0.63 | 0.89 | 0.978 | 0.997 | 0.997 | 0.997 | 0.997 | 0.997 | 0.997 | 0.995 | 0.991 | 0.989 | 0.987 | 0.985 | 0.984 | 0.98 | 0.973 | 0.96 | 0.95 | 0.87 | 0.61 | 0.16 | [7 empty] | 0.693 | 0.831 | 0.954 | 0.991 | 0.999 | 0.999 | 0.999 | 0.999 | 0.999 | 0.999 | 0.998 | 0.996 | 0.996 | 0.995 | 0.994 | 0.994 | 0.992 | 0.989 | 0.984 | 0.98 | 0.946 | 0.821 | 0.48 | 0.123 | [6 empty] | 4 | 3 | 52.3 | 2 | 3 | 3.012 | 493 | 494 | 593 | 0.76 | 1.01 | 7.23 | 8.9 | 92.66 | 0.249 | 535 | 3 | 2.17 | 1.5569 | 1.5627 | 1.5689 | 1.5751 | 1.5758 | 1.5786 | 1.5823 | 1.584 | 1.5845 | 1.5849 | 1.5869 | 1.587 | 1.5894 | 1.5938 | 1.5944 | 1.5992 | 1.6036 | 1.6111 | 1.6192 | 1.6267 |  |  |  | 0.009849 | 0.009928 | 0.2902 | 0.5454 | 0.3053 | 0.2385 | 0.5412 | 0.7644 | 0.2878 | 0.5894 | 0.2545 | 0.2366 | 0.4806 | 0.7583 | 0.0079 | 0.0036 | -0.0008 | -0.0024 | -0.0115 | 587596.301 | suitable for precision molding | 2014-02-01 |  | 1 | 4 | 522 | 124
P-SK57Q1 | 1.586 | 1.5883 | 59.5 | 59.26 | 34/31 | Constants of dispersion formula B1: 1.3054; Constants of dispersion formula B2: 0.17143; Constants of dispersion formula B3: 1.1012; Constants of dispersion formula C1: 0.0073641; Constants of dispersion formula C2: 0.025579; Constants of dispersion formula C3: 106.7261 | [19 empty] | 2.17 | 0.4 | 0.63 | 0.89 | 0.978 | 0.997 | 0.997 | 0.997 | 0.997 | 0.997 | 0.997 | 0.995 | 0.991 | 0.989 | 0.987 | 0.985 | 0.984 | 0.98 | 0.973 | 0.96 | 0.95 | 0.87 | 0.61 | 0.16 | 0 | [6 empty] | 0.693 | 0.831 | 0.954 | 0.991 | 0.999 | 0.999 | 0.999 | 0.999 | 0.999 | 0.999 | 0.998 | 0.996 | 0.996 | 0.995 | 0.994 | 0.994 | 0.992 | 0.989 | 0.984 | 0.98 | 0.946 | 0.821 | 0.48 | 0.123 | 0 | [5 empty] | 4 | 3 | 52.3 | 2 | 3 | 3.012 | 493 | 494 | 593 | 0.76 | 1.01 | 7.23 | 8.9 | 92.66 | 0.249 | 535 | 3 | 2.17 | 1.5558 | 1.5617 | 1.5678 | 1.5741 | 1.5748 | 1.5776 | 1.5813 | 1.583 | 1.5835 | 1.5839 | 1.5859 | 1.586 | 1.5883 | 1.5928 | 1.5934 | 1.5982 | 1.6026 | 1.6101 | 1.6183 |  |  |  |  | 0.009849 | 0.009928 | 0.2903 | 0.5454 | 0.3052 | 0.2385 | 0.5414 | 0.7652 | 0.288 | 0.5894 | 0.2545 | 0.2366 | 0.4807 | 0.759 | 0.0085 | 0.0038 | -0.0008 | -0.0024 | -0.0113 | 586595.301 | suitable for precision molding | 2014-02-01 |  | 1 | 4 | 522 | 124
P-SK58A | 1.5891 | 1.5914 | 61.15 | 60.93 | 35/31 | 1.3168 | 0.17115 | 1.125 | 0.0072072 | 0.024566 | 102.7397 | 3.16e-06 | 1.23e-08 | -1.08e-11 | 4.41e-07 | 3.2e-10 | 0.176 | 3.2 | 3.8 | 4.4 | 1 | 1.6 | 2.2 | 3.2 | 3.8 | 4.4 | 1.8 | 2.4 | 3 | 3.3 | 4 | 4.7 | 2.2 | 2.9 | 3.6 | 2.12 | 0.22 | 0.48 | 0.82 | 0.961 | 0.991 | 0.988 | 0.988 | 0.989 | 0.992 | 0.994 | 0.993 | 0.989 | 0.987 | 0.986 | 0.985 | 0.984 | 0.977 | 0.965 | 0.95 | 0.93 | 0.82 | 0.49 | 0.08 | [7 empty] | 0.546 | 0.746 | 0.924 | 0.984 | 0.996 | 0.995 | 0.995 | 0.996 | 0.997 | 0.998 | 0.997 | 0.996 | 0.995 | 0.994 | 0.994 | 0.994 | 0.991 | 0.986 | 0.98 | 0.971 | 0.924 | 0.752 | 0.364 | 0.067 | 0.002 | [10 empty] | 2.971 | 510 | 510 | 608 | 0.77 | 1.02 | 6.82 | 8.41 | 96.85 | 0.245 | 662 |  | 2.12 | 1.5582 | 1.5644 | 1.5709 | 1.5773 | 1.578 | 1.5809 | 1.5845 | 1.5862 | 1.5866 | 1.5871 | 1.589 | 1.5891 | 1.5914 | 1.5958 | 1.5964 | 1.601 | 1.6053 | 1.6126 | 1.6204 |  |  |  |  | 0.009634 | 0.009707 | 0.2982 | 0.5519 | 0.3062 | 0.2386 | 0.5386 | 0.7578 | 0.2959 | 0.5963 | 0.2554 | 0.2368 | 0.4784 | 0.7521 | 0.015 | 0.0065 | -0.001 | -0.0023 | -0.008 | 589612.297 | suitable for precision molding | 2014-02-01 |  | 2 | 4 | 551 | 102
P-SK60 | 1.6103 | 1.6129 | 57.9 | 57.66 | 33/29 | 1.4079 | 0.14338 | 1.1651 | 0.0078438 | 0.028777 | 105.3734 | 2.41e-06 | 9.52e-09 | -8.08e-12 | 4.72e-07 | 6.22e-10 | 0.193 | 3 | 3.7 | 4.3 | 0.9 | 1.5 | 2.1 | 2.9 | 3.6 | 4.3 | 1.5 | 2.3 | 2.9 | 2.9 | 3.8 | 4.5 | 1.8 | 2.7 | 3.4 | 2.04 | 0.4 | 0.63 | 0.9 | 0.983 | 0.998 | 0.997 | 0.996 | 0.996 | 0.998 | 0.998 | 0.997 | 0.995 | 0.994 | 0.994 | 0.993 | 0.992 | 0.988 | 0.983 | 0.974 | 0.967 | 0.92 | 0.78 | 0.48 | 0.16 | 0.005 | [5 empty] | 0.693 | 0.831 | 0.959 | 0.993 | 0.999 | 0.999 | 0.998 | 0.998 | 0.999 | 0.999 | 0.999 | 0.998 | 0.998 | 0.998 | 0.997 | 0.997 | 0.995 | 0.993 | 0.99 | 0.987 | 0.967 | 0.905 | 0.746 | 0.48 | 0.15 | 0.01 |  |  |  |  | 3 | 5 | 53.4 | 2.3 | 3.3 | 3.075 | 507 | 509 | 606 | 0.76 | 1.13 | 7.06 | 8.85 | 98.79 | 0.253 | 601 |  | 2.04 | 1.5783 | 1.5845 | 1.591 | 1.5976 | 1.5984 | 1.6014 | 1.6053 | 1.6071 | 1.6077 | 1.6081 | 1.6103 | 1.6103 | 1.6129 | 1.6177 | 1.6183 | 1.6234 | 1.6281 | 1.6363 | 1.6451 | 1.6532 | 1.6606 |  |  | 0.010541 | 0.010628 | 0.2887 | 0.5438 | 0.3049 | 0.2384 | 0.5427 | 0.7702 | 0.2863 | 0.5876 | 0.2542 | 0.2365 | 0.4819 | 0.7639 | 0.0128 | 0.0059 | -0.0012 | -0.0037 | -0.0177 | 610579.308 | suitable for precision molding | 2017-01-20 |  | 3 | 4 | 547 | 86
SF1 | 1.7174 | 1.7231 | 29.51 | 29.29 | 39/34 | 1.5591 | 0.28425 | 0.96884 | 0.012148 | 0.053455 | 112.1748 | 4.84e-06 | 1.7e-08 | -4.52e-11 | 1.38e-06 | 1.26e-09 | 0.259 | 4.5 | 7 | 10.1 | 2.2 | 4.7 | 7.7 | 5 | 7.9 | 11.3 | 3.6 | 6.4 | 9.8 | 5.3 | 8.4 | 12.1 | 4.2 | 7.3 | 10.9 | 1.8 | 0.65 | 0.73 | 0.9 | 0.985 | 0.996 | 0.996 | 0.995 | 0.995 | 0.996 | 0.996 | 0.993 | 0.984 | 0.976 | 0.961 | 0.93 | 0.92 | 0.87 | 0.79 | 0.64 | 0.5 | 0.03 | [9 empty] | 0.84172 | 0.88172 | 0.95873 | 0.99397 | 0.9984 | 0.9984 | 0.998 | 0.998 | 0.9984 | 0.9984 | 0.99719 | 0.99357 | 0.99033 | 0.98421 | 0.97139 | 0.9672 | 0.94582 | 0.91002 | 0.83651 | 0.75786 | 0.3 | [9 empty] | 2 | 1 | 3.2 | 2.3 | 3 | 4.46 | 417 | 415 | 566 | 0.43 | 0.66 | 8.1 | 8.8 | 56 | 0.232 | 390 | 1 | 1.8 | 1.6735 | 1.6785 | 1.6845 | 1.6926 | 1.6937 | 1.6989 | 1.7065 | 1.7103 | 1.7114 | 1.7125 | 1.7171 | 1.7174 | 1.7231 | 1.7346 | 1.7361 | 1.7492 | 1.762 | 1.7858 | [5 empty] | 0.024307 | 0.024687 | 0.2127 | 0.4705 | 0.2899 | 0.2364 | 0.5983 | 0.9791 | 0.2094 | 0.5078 | 0.2409 | 0.2327 | 0.5292 | 0.964 | -0.0018 | -0.0012 | 0.0009 | 0.0042 | 0.0307 | 717295.446 | lead containing glass type | 2016-07-13 | 2
SF10 | 1.7283 | 1.7343 | 28.41 | 28.19 | 41/37 | 1.6163 | 0.25923 | 1.0776 | 0.012753 | 0.058198 | 116.6077 | 5.31e-06 | 1.59e-08 | -4.07e-11 | 1.28e-06 | 1.32e-09 | 0.27 | 4.8 | 7.3 | 10.3 | 2.5 | 4.9 | 7.9 | 5.3 | 8.1 | 11.6 | 3.8 | 6.6 | 10 | 5.6 | 8.6 | 12.4 | 4.4 | 7.4 | 11.1 | 1.95 | 0.69 | 0.76 | 0.92 | 0.987 | 0.997 | 0.995 | 0.993 | 0.993 | 0.995 | 0.995 | 0.989 | 0.978 | 0.961 | 0.92 | 0.79 | 0.69 | 0.37 | 0.06 | [12 empty] | 0.86206 | 0.89604 | 0.9672 | 0.99478 | 0.9988 | 0.998 | 0.99719 | 0.99719 | 0.998 | 0.998 | 0.99559 | 0.99114 | 0.98421 | 0.9672 | 0.91002 | 0.86206 | 0.67186 | 0.36 | 0.08 | 0.02 | [10 empty] | 1 | 0 | 1 | 1.2 | 2 | 4.28 | 454 | 445 | 595 | 0.465 | 0.741 | 7.5 | 8.4 | 64 | 0.232 | 430 | 1 | 1.95 | 1.6822 | 1.6875 | 1.6938 | 1.7023 | 1.7034 | 1.7089 | 1.7168 | 1.7208 | 1.722 | 1.7231 | 1.728 | 1.7283 | 1.7343 | 1.7465 | 1.7481 | 1.762 | 1.7758 | [6 empty] | 0.025633 | 0.026051 | 0.2111 | 0.4674 | 0.2888 | 0.2361 | 0.6046 |  | 0.2077 | 0.5042 | 0.2399 | 0.2323 | 0.5346 |  | -0.0012 | -0.0017 | 0.0017 | 0.0085 |  | 728284.428 | lead containing glass type | 2014-02-01 | 1.946
SF11 | 1.7847 | 1.7919 | 25.76 | 25.55 | 44/39 | 1.7385 | 0.31117 | 1.1749 | 0.013607 | 0.061596 | 121.9227 | 1.12e-05 | 1.81e-08 | -5.03e-11 | 1.46e-06 | 1.58e-09 | 0.282 | 8.4 | 11.7 | 15.8 | 6.1 | 9.2 | 13.3 | 9.2 | 12.9 | 17.6 | 7.7 | 11.3 | 16 | 9.6 | 13.6 | 18.7 | 8.4 | 12.4 | 17.4 | 1.33 | 0.61 | 0.7 | 0.93 | 0.982 | 0.997 | 0.993 | 0.991 | 0.991 | 0.991 | 0.989 | 0.976 | 0.94 | 0.86 | 0.7 | 0.34 | 0.2 | 0.01 | [13 empty] | 0.8206 | 0.86704 | 0.97139 | 0.99276 | 0.9988 | 0.99719 | 0.99639 | 0.99639 | 0.99639 | 0.99559 | 0.99033 | 0.97555 | 0.94145 | 0.86704 | 0.64952 | 0.52531 | 0.18 | [13 empty] | 1 | 0 | 1 | 1.2 | 1 | 4.74 | 503 | 500 | 635 | 0.431 | 0.737 | 6.1 | 6.8 | 66 | 0.235 | 450 | 1 | 1.33 | 1.7329 | 1.7384 | 1.7451 | 1.7545 | 1.7558 | 1.762 | 1.7712 | 1.776 | 1.7773 | 1.7786 | 1.7845 | 1.7847 | 1.7919 | 1.8064 | 1.8083 | 1.8252 | 1.8421 | [6 empty] | 0.030467 | 0.030997 | 0.2039 | 0.459 | 0.2866 | 0.2356 | 0.6147 |  | 0.2004 | 0.4949 | 0.238 | 0.2316 | 0.5433 |  | -0.0043 | -0.004 | 0.0029 | 0.0142 |  | 785258.474 | lead containing | 2014-02-01 | 1.7314
SF2 | 1.6477 | 1.6522 | 33.85 | 33.6 | 37/33 | 1.403 | 0.23177 | 0.93906 | 0.01058 | 0.049323 | 112.406 | 1.1e-06 | 1.75e-08 | -1.29e-11 | 1.08e-06 | 1.03e-09 | 0.249 | 2.3 | 4 | 6 | 0.1 | 1.8 | 3.7 | 2.7 | 4.6 | 6.9 | 1.3 | 3.2 | 5.4 | 3.1 | 5.2 | 7.6 | 2 | 4.1 | 6.4 | 2.62 | 0.62 | 0.71 | 0.88 | 0.985 | 0.996 | 0.996 | 0.994 | 0.995 | 0.995 | 0.995 | 0.993 | 0.988 | 0.982 | 0.975 | 0.962 | 0.954 | 0.92 | 0.87 | 0.79 | 0.72 | 0.37 | [9 empty] | 0.82596 | 0.87197 | 0.95015 | 0.99397 | 0.9984 | 0.9984 | 0.9976 | 0.998 | 0.998 | 0.998 | 0.99719 | 0.99518 | 0.99276 | 0.98992 | 0.98462 | 0.98134 | 0.9672 | 0.94582 | 0.91002 | 0.87687 | 0.67186 | 0.11 | [8 empty] | 1 | 0 | 2 | 2.3 | 2 | 3.86 | 441 | 428 | 600 | 0.498 | 0.735 | 8.4 | 9.2 | 55 | 0.227 | 410 | 2 | 2.62 | 1.61 | 1.6149 | 1.6205 | 1.6277 | 1.6286 | 1.6329 | 1.639 | 1.6421 | 1.643 | 1.6438 | 1.6475 | 1.6477 | 1.6522 | 1.6612 | 1.6624 | 1.6725 | 1.6823 | 1.7003 | [5 empty] | 0.019135 | 0.019412 | 0.2233 | 0.4813 | 0.2923 | 0.2367 | 0.5886 | 0.9376 | 0.2201 | 0.5196 | 0.243 | 0.2334 | 0.5209 | 0.9242 | -0.0009 | -0.0005 | 0.0004 | 0.0017 | 0.0112 | 648339.386 | lead containing glass type, step 0.5 available | 2014-02-01 | 1.9412
SF4 | 1.7552 | 1.7617 | 27.58 | 27.37 | 40/35 | 1.6196 | 0.33949 | 1.0257 | 0.01255 | 0.054456 | 117.6522 | 5.6e-06 | 1.7e-08 | -5.27e-11 | 1.54e-06 | 1.46e-09 | 0.266 | 5.1 | 8.1 | 11.8 | 2.8 | 5.7 | 9.4 | 5.7 | 9.2 | 13.3 | 4.3 | 7.7 | 11.8 | 6 | 9.7 | 14.2 | 4.9 | 8.5 | 13 | 1.36 | 0.66 | 0.74 | 0.91 | 0.989 | 0.996 | 0.996 | 0.995 | 0.995 | 0.996 | 0.996 | 0.991 | 0.98 | 0.967 | 0.95 | 0.91 | 0.89 | 0.82 | 0.69 | 0.45 | 0.28 | [10 empty] | 0.84687 | 0.88653 | 0.96298 | 0.99559 | 0.9984 | 0.9984 | 0.998 | 0.998 | 0.9984 | 0.9984 | 0.99639 | 0.99195 | 0.98667 | 0.97969 | 0.96298 | 0.95446 | 0.92369 | 0.86206 | 0.72658 | 0.60098 | 0.09 | [9 empty] | 1 | 2 | 4.3 | 2.3 | 3.3 | 4.79 | 420 | 415 | 552 | 0.41 | 0.65 | 8 | 8.9 | 56 | 0.241 | 390 | 1 | 1.36 | 1.7079 | 1.7129 | 1.719 | 1.7276 | 1.7289 | 1.7346 | 1.743 | 1.7473 | 1.7485 | 1.7497 | 1.755 | 1.7552 | 1.7617 | 1.7747 | 1.7764 | 1.7912 | 1.8059 | 1.8333 | [5 empty] | 0.027383 | 0.027829 | 0.2076 | 0.465 | 0.2886 | 0.2361 | 0.6036 | 1.0012 | 0.2042 | 0.5018 | 0.2398 | 0.2323 | 0.5337 | 0.9851 | -0.0032 | -0.0022 | 0.0014 | 0.0062 | 0.0443 | 755276.479 | lead containing glass type | 2014-02-01 | 1.9484
SF5 | 1.6727 | 1.6776 | 32.21 | 31.97 | 37/33 | 1.4614 | 0.24771 | 0.95 | 0.011183 | 0.050859 | 112.0419 | 2.59e-06 | 1.76e-08 | -2.03e-11 | 1.17e-06 | 1.09e-09 | 0.255 | 3.1 | 5.1 | 7.4 | 0.9 | 2.8 | 5.1 | 3.5 | 5.8 | 8.4 | 2.1 | 4.4 | 6.9 | 3.9 | 6.4 | 9.2 | 2.8 | 5.2 | 8 | 2.28 | 0.66 | 0.74 | 0.9 | 0.987 | 0.996 | 0.996 | 0.995 | 0.995 | 0.996 | 0.996 | 0.993 | 0.988 | 0.982 | 0.973 | 0.959 | 0.95 | 0.92 | 0.88 | 0.8 | 0.73 | 0.31 | [9 empty] | 0.84687 | 0.88653 | 0.95873 | 0.99478 | 0.9984 | 0.9984 | 0.998 | 0.998 | 0.9984 | 0.9984 | 0.99719 | 0.99518 | 0.99276 | 0.98911 | 0.98339 | 0.97969 | 0.9672 | 0.95015 | 0.91461 | 0.88172 | 0.62596 | 0.2 | [8 empty] | 1 | 1 | 2 | 2.3 | 3 | 4.07 | 425 | 421 | 580 | 0.47 | 0.69 | 8.2 | 9 | 56 | 0.233 | 410 | 2 | 2.28 | 1.6329 | 1.6379 | 1.6436 | 1.651 | 1.6521 | 1.6566 | 1.6633 | 1.6666 | 1.6676 | 1.6685 | 1.6725 | 1.6727 | 1.6776 | 1.6875 | 1.6888 | 1.6999 | 1.7107 | 1.7306 | [5 empty] | 0.020885 | 0.021195 | 0.2194 | 0.4775 | 0.2915 | 0.2366 | 0.5919 | 0.9513 | 0.2162 | 0.5153 | 0.2423 | 0.2331 | 0.5237 | 0.9374 | -0.001 | -0.0005 | 0.0005 | 0.0023 | 0.016 | 673322.407 | lead containing glass type | 2016-07-13 | 1.782
SF56A | 1.7847 | 1.7918 | 26.08 | 25.87 | 42/37 | 1.7058 | 0.34422 | 1.096 | 0.013387 | 0.057956 | 121.616 | 6.02e-06 | 1.7e-08 | -2.61e-11 | 1.63e-06 | 1.59e-09 | 0.269 | 5.6 | 9 | 13.1 | 3.3 | 6.6 | 10.6 | 6.2 | 10 | 14.7 | 4.7 | 8.5 | 13.1 | 6.6 | 10.7 | 15.8 | 5.5 | 9.5 | 14.5 | 1.1 | 0.7 | 0.76 | 0.92 | 0.989 | 0.997 | 0.995 | 0.993 | 0.994 | 0.994 | 0.994 | 0.989 | 0.974 | 0.95 | 0.9 | 0.76 | 0.68 | 0.41 | 0.1 | 0.01 | [11 empty] | 0.86704 | 0.89604 | 0.9672 | 0.99559 | 0.9988 | 0.998 | 0.99719 | 0.9976 | 0.9976 | 0.9976 | 0.99559 | 0.98952 | 0.97969 | 0.95873 | 0.89604 | 0.85704 | 0.70002 | 0.39811 | 0.12 | 0.04 | [10 empty] | 1 | 1 | 3.2 | 2.2 | 3.2 | 4.92 | 429 | 426 | 556 | 0.4 | 0.69 | 7.9 | 8.8 | 57 | 0.239 | 380 | 1 | 1.1 | 1.7341 | 1.7392 | 1.7456 | 1.7547 | 1.7561 | 1.7622 | 1.7714 | 1.776 | 1.7774 | 1.7787 | 1.7844 | 1.7847 | 1.7918 | 1.8061 | 1.808 | 1.8245 | 1.8409 | [6 empty] | 0.030092 | 0.030603 | 0.204 | 0.4605 | 0.2874 | 0.2359 | 0.6098 |  | 0.2006 | 0.4967 | 0.2387 | 0.2319 | 0.539 |  | -0.0042 | -0.0032 | 0.0021 | 0.0098 |  | 785261.492 | lead containing glass type | 2014-02-01 | 2.6935
SF57 | 1.8467 | 1.855 | 23.83 | 23.64 | 40/37* | 1.8165 | 0.42889 | 1.0719 | 0.01437 | 0.05928 | 121.4199 | 7.26e-06 | 1.88e-08 | -5.14e-11 | 1.96e-06 | 1.79e-09 | 0.276 | 6.6 | 11.1 | 16.7 | 4.2 | 8.6 | 14.1 | 7.6 | 12.5 | 18.9 | 6 | 10.9 | 17.2 | 8 | 13.4 | 20.1 | 6.8 | 12.1 | 18.8 | 0.02 | 0.75 | 0.79 | 0.93 | 0.991 | 0.997 | 0.996 | 0.994 | 0.994 | 0.994 | 0.994 | 0.986 | 0.968 | 0.93 | 0.86 | 0.73 | 0.66 | 0.45 | 0.198 | 0.01 | [11 empty] | 0.8913 | 0.91002 | 0.97139 | 0.99639 | 0.9988 | 0.9984 | 0.9976 | 0.9976 | 0.9976 | 0.9976 | 0.99438 | 0.98707 | 0.97139 | 0.94145 | 0.88172 | 0.84687 | 0.72658 | 0.5232 | 0.16 | 0.04 | [10 empty] | 2 | 5 | 52.3 | 2.3 | 4.3 | 5.51 | 414 | 414 | 507 | 0.36 | 0.62 | 8.3 | 9.2 | 54 | 0.248 | 350 | 1 | 0.02 | 1.7903 | 1.7954 | 1.8019 | 1.8118 | 1.8134 | 1.8204 | 1.831 | 1.8365 | 1.8381 | 1.8396 | 1.8464 | 1.8467 | 1.855 | 1.872 | 1.8742 | 1.8939 | 1.9137 | [6 empty] | 0.035536 | 0.036166 | 0.1976 | 0.4539 | 0.2859 | 0.2356 | 0.616 |  | 0.1942 | 0.4895 | 0.2373 | 0.2315 | 0.5443 |  | -0.0065 | -0.0046 | 0.0026 | 0.0123 |  | 847238.551 | lead containing glass type, suitable for precision molding | 2018-02-21 | 2.5657 | 1 | 6 | 449 | 344
SF57HTultra | 1.8467 | 1.855 | 23.83 | 23.64 | 39/36* | 1.8165 | 0.42889 | 1.0719 | 0.01437 | 0.05928 | 121.4199 | 7.26e-06 | 1.88e-08 | -5.14e-11 | 1.96e-06 | 1.79e-09 | 0.276 | 6.6 | 11.1 | 16.7 | 4.2 | 8.6 | 14.1 | 7.6 | 12.5 | 18.9 | 6 | 10.9 | 17.2 | 8 | 13.4 | 20.1 | 6.8 | 12.1 | 18.8 | 0.02 | 0.798 | 0.835 | 0.951 | 0.994 | 0.999 | 0.998 | 0.997 | 0.997 | 0.997 | 0.997 | 0.99 | 0.978 | 0.962 | 0.93 | 0.86 | 0.82 | 0.63 | 0.304 | 0.029 | [11 empty] | 0.91369 | 0.93041 | 0.9801 | 0.9976 | 0.999 | 0.9992 | 0.9988 | 0.9988 | 0.9988 | 0.9988 | 0.99599 | 0.99114 | 0.98462 | 0.97139 | 0.94145 | 0.92369 | 0.83126 | 0.62108 | 0.25 | 0.1 | [10 empty] | 2 | 5 | 52.3 | 2.3 | 4.3 | 5.51 | 414 | 414 | 507 | 0.36 | 0.62 | 8.3 | 9.2 | 54 | 0.248 | 350 | 1 | 0.02 | 1.7903 | 1.7954 | 1.8019 | 1.8118 | 1.8134 | 1.8204 | 1.831 | 1.8365 | 1.8381 | 1.8396 | 1.8464 | 1.8467 | 1.855 | 1.872 | 1.8742 | 1.8939 | 1.9137 | [6 empty] | 0.035536 | 0.036166 | 0.1976 | 0.4539 | 0.2859 | 0.2356 | 0.616 |  | 0.1942 | 0.4895 | 0.2373 | 0.2315 | 0.5443 |  | -0.0065 | -0.0046 | 0.0026 | 0.0123 |  | 847238.551 | lead containing glass type, suitable for precision molding, step 0.5 available | 2018-02-21 |  | 1 | 6 | 449 | 344
SF6 | 1.8052 | 1.8127 | 25.43 | 25.24 | 42/36 | 1.7245 | 0.3901 | 1.0457 | 0.013487 | 0.056932 | 118.5572 | 6.69e-06 | 1.78e-08 | -3.36e-11 | 1.77e-06 | 1.7e-09 | 0.269 | 6.1 | 9.9 | 14.5 | 3.7 | 7.4 | 11.9 | 6.8 | 11.1 | 16.2 | 5.3 | 9.5 | 14.6 | 7.3 | 11.8 | 17.4 | 6.1 | 10.6 | 16.1 | 0.65 | 0.74 | 0.79 | 0.93 | 0.991 | 0.999 | 0.9965 | 0.9955 | 0.9954 | 0.9964 | 0.996 | 0.991 | 0.978 | 0.955 | 0.92 | 0.84 | 0.8 | 0.66 | 0.44 | 0.13 | 0.03 | [10 empty] | 0.887 | 0.91 | 0.971 | 0.996 | 0.999 | 0.999 | 0.998 | 0.998 | 0.999 | 0.998 | 0.996 | 0.991 | 0.982 | 0.967 | 0.933 | 0.915 | 0.847 | 0.72 | 0.442 | 0.246 | [10 empty] | 2 | 3 | 51.3 | 2.3 | 3.3 | 5.18 | 423 | 410 | 538 | 0.389 | 0.673 | 8.1 | 9 | 55 | 0.244 | 370 | 1 | 0.65 | 1.753 | 1.7581 | 1.7644 | 1.7738 | 1.7752 | 1.7816 | 1.7912 | 1.7961 | 1.7975 | 1.7988 | 1.8049 | 1.8052 | 1.8127 | 1.8277 | 1.8297 | 1.8471 | 1.8644 | 1.897 | [5 empty] | 0.03166 | 0.032201 | 0.202 | 0.4588 | 0.2871 | 0.2359 | 0.6102 | 1.0316 | 0.1986 | 0.495 | 0.2384 | 0.2319 | 0.5393 | 1.0143 | -0.0048 | -0.0033 | 0.002 | 0.0092 | 0.0669 | 805254.518 | lead containing glass type | 2014-02-01 | 1.9388
SF6HT | 1.8052 | 1.8127 | 25.43 | 25.24 | 41/36 | 1.7245 | 0.3901 | 1.0457 | 0.013487 | 0.056932 | 118.5572 | 6.69e-06 | 1.78e-08 | -3.36e-11 | 1.77e-06 | 1.7e-09 | 0.269 | 6.1 | 9.9 | 14.5 | 3.7 | 7.4 | 11.9 | 6.8 | 11.1 | 16.2 | 5.3 | 9.5 | 14.6 | 7.3 | 11.8 | 17.4 | 6.1 | 10.6 | 16.1 | 0.65 | 0.74 | 0.79 | 0.93 | 0.991 | 0.999 | 0.9965 | 0.9955 | 0.9954 | 0.9964 | 0.996 | 0.9914 | 0.981 | 0.967 | 0.943 | 0.89 | 0.86 | 0.75 | 0.52 | 0.18 | 0.05 | [10 empty] | 0.887 | 0.91 | 0.971 | 0.996 | 0.999 | 0.999 | 0.998 | 0.998 | 0.999 | 0.998 | 0.996 | 0.992 | 0.987 | 0.977 | 0.954 | 0.941 | 0.891 | 0.77 | 0.504 | 0.302 | [10 empty] | 2 | 3 | 51.3 | 2.3 | 3.3 | 5.18 | 423 | 410 | 538 | 0.389 | 0.673 | 8.1 | 9 | 55 | 0.244 | 370 | 1 | 0.65 | 1.753 | 1.7581 | 1.7644 | 1.7738 | 1.7752 | 1.7816 | 1.7912 | 1.7961 | 1.7975 | 1.7988 | 1.8049 | 1.8052 | 1.8127 | 1.8277 | 1.8297 | 1.8471 | 1.8644 | 1.897 | [5 empty] | 0.03166 | 0.032201 | 0.202 | 0.4588 | 0.2871 | 0.2359 | 0.6102 | 1.0316 | 0.1986 | 0.495 | 0.2384 | 0.2319 | 0.5393 | 1.0143 | -0.0048 | -0.0033 | 0.002 | 0.0092 | 0.0669 | 805254.518 | lead containing glass type | 2014-02-01

## Change Index
Date | Topic
2018-06-01 | P-BK7, P-LAF37: dn/dT data added
Viscosity data of N-SF6, N-SF6HT, N-SF6HTUltra changed
2018-02-21 | N-FK51A, N-LAF2, N-LAF7 transmittance 1530 and 1970 nm changed. N-PK51 and N-SK2HT transmittance 1970nm changed, viscosity data of SF57 and SF57HTUltra changed
2017-11-21 | N-LASF46B transmittance changed
2017-06-01 | N-KZFS2: Tg and T7.6 changed
2017-03-02 | N-LAK34, PR = 2,3
2017-01-20 | P-SK60 CR = 3, N-ZK7A added
2016-10-27 | P-SF69 dn/dT added
2016-07-13 | N-LAK7, N-LAK12, N-LAK14, N-LAK22, SF1, SF5: cp and lambda added, P-SF67 removed (inquiry glass)
2016-05-24 | Color code N-SK2 / N-SK2HT changed
2015-10-02 | Update relative price, N-LAK33A now inquiry glass
2015-07-22 | N-LAF34 Cp and lambda corrected, P-SK60 internal transmittance at 2325 nm 10 mm corrected
2015-04-15 | N-SF2 new dn/dT data
2014-11-17 | N-FK58 dn/dT added
2014-06-18 | N-FK58 added, error corrected (rev. B)
2014-05-09 | N-LASF46B. Dn/dT added, Jogis added, N-LASF46A Jogis HG added
2014-02-01 | Step 0.5 notification added to N-BK7(HT), N-KZFS2, N-KZFS4(HT), N-KZFS5, N-KZFS8, N-KZFS11, N-PK51, N-FK51A, N-PSK53A, SF2, N-LAK9, N-FK5, SF57HTUltra, N-SK2, N-SF5, N-LASF44
KZFS12, SF57HT, P-PK53, N_LAF36 removed: now inquiry glasses
N-LAK33A will become inquiry glass 01/01/2015
LASF35 added
Bubble class column deleted
LF5HTi, LLF1HTi, FK5HTi, N-BK7HTi
2012-12-04 | N-KZFS4HT added, N-KZFS4 minor transmittance corrections
2012-06-11 | N-BAK4HT added
2011-12-20 | N-FK5 color code and transmittance changed slightly
2011-09-13 | N-LAK9 25 mm transmittance data corrected
2011-07-25 | SF11 added
N-PSK53A Jogis Hg, WR and AR added
N-LASF9 and N-LASF9 HT Abrasion Jogis added
N-KZFS2: Tg and density changed slightly
LLF1: lambda added
SF56A: cp and lambda added
F5: cp and lambda added
2011-05-23 | HG-J changed into Abrasion Aa
N-LAK9 Transmittance and Color Code corrected
KZFSN5 removed (inquiry glass now)
P-SK57Q1 and P-BK7 added
Lithosil removed
SF57HHT removed (replaced by SF57HTultra
SF57HTultra Jogis WR and SR added
N-LAF33, P-LAF37 JOGIS data added
P-LASF50 JOGIS data added
2011-01-21 | N-PSK53A AT added
2011-01-03 | P-SK58A, P-SK60, P-LAK35: dn/dT values corrected
2010-10-01 | N-LASF9, N-LASF45 transmittance corrected
P-SF69 and P-LAF37 added
N-LASF45HT, N-LASF9HT, N-SK2HT, N-SF57HTultra, N-SF6HTultra and SF57HTultra have been entered as new glass types. SF57HTultra corresponds to SF57HHT (old designation)
In case of glass types N-LAF21, N-LAF33, N-LAF34, N-LAK7, N-LASF31A, N-SF4, N-LASF45 and N-LASF9 the internal transmissions have been adopted to the actual production capabilities. Where necessary, the color codes have also been amended.
In case of glass types N-SF57 and N-SF57HT the internal transmissions in the IR (down to 1060 nm) have been amended.
In case of glass types N-SF6, N-SFHT each a typo has been corrected (internal transmission for 10 mm at 365 nm; 0,004 instead of 0,04.
N-LAK33B and N-LASF46B have been added.
P-SF68 knoop hardness added
LITHOTEC-CAF2 deleted

## Description
|  | Description | Further Information in
Glass
| nd | refractive index at 587.5618 nm wavelength (d-line) | TIE 29: Refractive Index | chapters 1+2
| ne | refractive index at 546.0740 nm wavelength (e-line)
| vd | Abbe number at 587.5618 nm wavelength (d-line)
| ve | Abbe number at 546.0740 nm wavelength (e-line)
| Colour code | wavelength for transmission 0.80 (0.70) and 0.05; glass thickness: 10 mm | TIE 35: Transmittance | chapter 3.3
Constants of dispersion formula | B1 | constants of the Sellmeier dispersion formula | TIE 29: Refractive Index | chapter 2.3
B2
B3
C1
C2
C3
Constants for dn/dT | D0 | constants for the calculation of the temperature coefficient of absolute refractive index (dn/dT) | TIE 29: Refractive Index | chapter 3
D1
D2
E0
E1
lambda
Relative temperature coefficients of refractive index [-40/-20 deg.C] | 1060nm | relative temperature coeficients of refractive index between [-40/-20°C] at 1060 nm wavelength | TIE 29: Refractive Index | chapter 3
| e-line | relative temperature coeficients of refractive index between [-40/-20°C] at 546.0740 nm wavelength
| g-line | relative temperature coeficients of refractive index between [-40/-20°C] at 435.8343 nm wavelength
Absolute temperature coefficients of refractive index [-40/-20 deg.C] | 1060nm | absolute temperature coeficients of refractive index between [-40/-20°C] at 1060 nm wavelength
| e-line | absolute temperature coeficients of refractive index between [-40/-20°C] at 546.0740 nm wavelength
| g-line | absolute temperature coeficients of refractive index between [-40/-20°C] at 435.8343 nm wavelength
Relative temperature coefficients of refractive index [+20/+40 deg.C] | 1060nm | relative temperature coeficients of refractive index between [+20/+40°C] at 1060 nm wavelength
| e-line | relative temperature coeficients of refractive index between [+20/+40°C] at 546.0740 nm wavelength
| g-line | relative temperature coeficients of refractive index between [+20/+40°C] at 435.8343 nm wavelength
Absolute temperature coefficients of refractive index [+20/+40 deg.C] | 1060nm | absolute temperature coeficients of refractive index between [+20/+40°C] at 1060 nm wavelength
| e-line | absolute temperature coeficients of refractive index between [+20/+40°C] at 546.0740 nm wavelength
| g-line | absolute temperature coeficients of refractive index between [+20/+40°C] at 435.8343 nm wavelength
Relative temperature coefficients of refractive index [+60/+80 deg.C] | 1060nm | relative temperature coeficients of refractive index between [+60/+80°C] at 1060 nm wavelength
| e-line | relative temperature coeficients of refractive index between [+60/+80°C] at 546.0740 nm wavelength
| g-line | relative temperature coeficients of refractive index between [+60/+80°C] at 435.8343 nm wavelength
Absolute temperature coefficients of refractive index [+60/+80 deg.C] | 1060nm | absolute temperature coeficients of refractive index between [+60/+80°C] at 1060 nm wavelength
| e-line | absolute temperature coeficients of refractive index between [+60/+80°C] at 546.0740 nm wavelength
| g-line | absolute temperature coeficients of refractive index between [+60/+80°C] at 435.8343 nm wavelength
| Stress optical coefficient | stress optical coefficient in [10-6MPa-1] | TIE 27: Stress | chapter 2.2
Internal transmission measured at 25 mm sample thickness | TAUI25/2500 | internal transmittance at wavelength 2500 nm and 25 mm sample thickness | TIE 35: Transmittance
| TAUI25/2325 | internal transmittance at wavelength 2325 nm and 25 mm sample thickness
| TAUI25/1970 | internal transmittance at wavelength 1970 nm and 25 mm sample thickness
| TAUI25/1530 | internal transmittance at wavelength 1530 nm and 25 mm sample thickness
| TAUI25/1060 | internal transmittance at wavelength 1060 nm and 25 mm sample thickness
| TAUI25/700 | internal transmittance at wavelength 700 nm and 25 mm sample thickness
| TAUI25/660 | internal transmittance at wavelength 660 nm and 25 mm sample thickness
| TAUI25/620 | internal transmittance at wavelength 620 nm and 25 mm sample thickness
| TAUI25/580 | internal transmittance at wavelength 580 nm and 25 mm sample thickness
| TAUI25/546 | internal transmittance at wavelength 546 nm and 25 mm sample thickness
| TAUI25/500 | internal transmittance at wavelength 500 nm and 25 mm sample thickness
| TAUI25/460 | internal transmittance at wavelength 460 nm and 25 mm sample thickness
| TAUI25/436 | internal transmittance at wavelength 436 nm and 25 mm sample thickness
| TAUI25/420 | internal transmittance at wavelength 420 nm and 25 mm sample thickness
| TAUI25/405 | internal transmittance at wavelength 405 nm and 25 mm sample thickness
| TAUI25/400 | internal transmittance at wavelength 400 nm and 25 mm sample thickness
| TAUI25/390 | internal transmittance at wavelength 390 nm and 25 mm sample thickness
| TAUI25/380 | internal transmittance at wavelength 380 nm and 25 mm sample thickness
| TAUI25/370 | internal transmittance at wavelength 370 nm and 25 mm sample thickness
| TAUI25/365 | internal transmittance at wavelength 365 nm and 25 mm sample thickness
| TAUI25/350 | internal transmittance at wavelength 350 nm and 25 mm sample thickness
| TAUI25/334 | internal transmittance at wavelength 334 nm and 25 mm sample thickness
| TAUI25/320 | internal transmittance at wavelength 320 nm and 25 mm sample thickness
| TAUI25/310 | internal transmittance at wavelength 310 nm and 25 mm sample thickness
| TAUI25/300 | internal transmittance at wavelength 300 nm and 25 mm sample thickness
| TAUI25/290 | internal transmittance at wavelength 290 nm and 25 mm sample thickness
| TAUI25/280 | internal transmittance at wavelength 280 nm and 25 mm sample thickness
| TAUI25/270 | internal transmittance at wavelength 270 nm and 25 mm sample thickness
| TAUI25/260 | internal transmittance at wavelength 260 nm and 25 mm sample thickness
| TAUI25/250 | internal transmittance at wavelength 250 nm and 25 mm sample thickness
Internal transmission measured at 10 mm sample thickness | TAUI10/2500 | internal transmittance at wavelength 2500 nm and 10 mm sample thickness
| TAUI10/2325 | internal transmittance at wavelength 2325 nm and 10 mm sample thickness
| TAUI10/1970 | internal transmittance at wavelength 1970 nm and 10 mm sample thickness
| TAUI10/1530 | internal transmittance at wavelength 1530 nm and 10 mm sample thickness
| TAUI10/1060 | internal transmittance at wavelength 1060 nm and 10 mm sample thickness
| TAUI10/700 | internal transmittance at wavelength 700 nm and 10 mm sample thickness
| TAUI10/660 | internal transmittance at wavelength 660 nm and 10 mm sample thickness
| TAUI10/620 | internal transmittance at wavelength 620 nm and 10 mm sample thickness
| TAUI10/580 | internal transmittance at wavelength 580 nm and 10 mm sample thickness
| TAUI10/546 | internal transmittance at wavelength 546 nm and 10 mm sample thickness
| TAUI10/500 | internal transmittance at wavelength 500 nm and 10 mm sample thickness
| TAUI10/460 | internal transmittance at wavelength 460 nm and 10 mm sample thickness
| TAUI10/436 | internal transmittance at wavelength 436 nm and 10 mm sample thickness
| TAUI10/420 | internal transmittance at wavelength 420 nm and 10 mm sample thickness
| TAUI10/405 | internal transmittance at wavelength 405 nm and 10 mm sample thickness
| TAUI10/400 | internal transmittance at wavelength 400 nm and 10 mm sample thickness
| TAUI10/390 | internal transmittance at wavelength 390 nm and 10 mm sample thickness
| TAUI10/380 | internal transmittance at wavelength 380 nm and 10 mm sample thickness
| TAUI10/370 | internal transmittance at wavelength 370 nm and 10 mm sample thickness
| TAUI10/365 | internal transmittance at wavelength 365 nm and 10 mm sample thickness
| TAUI10/350 | internal transmittance at wavelength 350 nm and 10 mm sample thickness
| TAUI10/334 | internal transmittance at wavelength 334 nm and 10 mm sample thickness
| TAUI10/320 | internal transmittance at wavelength 320 nm and 10 mm sample thickness
| TAUI10/310 | internal transmittance at wavelength 310 nm and 10 mm sample thickness
| TAUI10/300 | internal transmittance at wavelength 300 nm and 10 mm sample thickness
| TAUI10/290 | internal transmittance at wavelength 290 nm and 10 mm sample thickness
| TAUI10/280 | internal transmittance at wavelength 280 nm and 10 mm sample thickness
| TAUI10/270 | internal transmittance at wavelength 270 nm and 10 mm sample thickness
| TAUI10/260 | internal transmittance at wavelength 260 nm and 10 mm sample thickness
| TAUI10/250 | internal transmittance at wavelength 250 nm and 10 mm sample thickness
| Bubble class (B) | bubble class | TIE 28: Bubbles and Inclusions
Chemical properties | CR | climatic resistance class (ISO/WD 13384) | TIE 30: Chemical Properties | chapter 2
| FR | stain resistance class |  | chapter 3
| SR | acid resistance class (ISO 8424) |  | chapter 4
| AR | alkali resistance class (ISO 10629) |  | chapter 5
| PR | phosphate resistance class (ISO 9689)
| Density | density [g/cm3] | TIE 31: Mechanical and thermal properties | chapter 1
Thermal properties | Tg | glass transformation temperature [°C] (ISO 7884-8) |  | chapter 6
| T13 | temperature at the glass viscosity of 1013 dPas
| T7.6 | temperature at the glass viscosity of 107.6 dPas
| Heat capacity (cp) | heat capacity [J/gK] |  | chapter 9
| Heat conductivity(lambda) | heat conductivity [W/mK] |  | chapter 8
| alpha -30/70 | coefficient of linear thermal expansion between -30 and 70°C [10-6K-1] |  | chapter 7
| alpha 20/300 | coefficient of linear thermal expansion between 20 and 300°C [10-6K-1]
Mechanical properties | Young´s modulus (E) | Young's modolus [GPa] |  | chapter 2
| Poisson ratio (µ) | Poisson ratio |  | chapter 2
| Knoop hardness (HK) | Knoop hardness (ISO 9385) |  | chapter 3
| Abrasion hardness (HG) | Grindability class (ISO 12844) |  | chapter 4
| K | stress optical coefficient in [10-6MPa-1] | TIE 27: Stress | chapter 2.2
Refractive Indices | n2325.4 | refractive index at 2325.4 nm wavelength | TIE 29: Refractive Index | chapters 1+2
| n1970.1 | refractive index at 1970.1 nm wavelength
| n1529.6 | refractive index at 1529.6 nm wavelength
| n1060.0 | refractive index at 1060.0 nm wavelength
| nt | refractive index at 1013.98 nm wavelength
| ns | refractive index at 852.11 nm wavelength
| nr | refractive index at 706.5188 nm wavelength
| nC | refractive index at 656.2725 nm wavelength
| nC' | refractive index at 643.8469 nm wavelength
| n632.8 | refractive index at 632.8 nm wavelength
| nD | refractive index at 589.2938 nm wavelength
| nd | refractive index at 587.5618 nm wavelength
| ne | refractive index at 546.0740 nm wavelength
| nF | refractive index at 486.1327 nm wavelength
| nF' | refractive index at 479.9914 nm wavelength
| ng | refractive index at 435.8343 nm wavelength
| nh | refractive index at 404.6561 nm wavelength
| ni | refractive index at 365.0146 nm wavelength
| n334.1 | refractive index at 334.1 nm wavelength
| n312.6 | refractive index at 312.6 nm wavelength
| n296.7 | refractive index at 296.7 nm wavelength
| n280.4 | refractive index at 280.4 nm wavelength
| n248.3 | refractive index at 248.3 nm wavelength |  | chapter 2.2
Relative partial dispersion | nF-nC | dispersion between F and C
| nF'-nC' | dispersion between F' and C'
| P s,t | relative partial dispersion between (ns-nt)/(nF-nC)
| P C,s | relative partial dispersion between (nC-ns)/(nF-nC)
| P d,C | relative partial dispersion between (nd-nC)/(nF-nC)
| P e,d | relative partial dispersion between (ne-nd)/(nF-nC)
| P g,F | relative partial dispersion between (ng-nF)/(nF-nC)
| P i,h | relative partial dispersion between (ni-nh)/(nF-nC)
| P' s,t | relative partial dispersion between (ns-nt)/(nF'-nC')
| P' C',s | relative partial dispersion between (nC'-ns)/(nF'-nC')
| P' d,C' | relative partial dispersion between (nd-nC')/(nF'-nC')
| P' e,d | relative partial dispersion between (ne-nd)/(nF'-nC')
| P' g,F' | relative partial dispersion between (ng-nF')/(nF'-nC')
| P' i,h | relative partial dispersion between (ni-nh)/(nF'-nC')
| DP C,t | deviation or relative partial dispersion C,t from normal line
| DP C,s | deviation or relative partial dispersion C,s from normal line
| DP F,e | deviation or relative partial dispersion F,e from normal line
| DP g,F | deviation or relative partial dispersion g,F from normal line
| DP i,g | deviation or relative partial dispersion i,g from normal line
| Glascode | glascode (9 digit) | TIE 29: Refractive Index
| Remarks | remarks
| Date | date
| rel. Price | relative price compared to the price of N-BK7
| melting frequency | 5=miniscule, 4=low, 3=medium, 2=high, 1=mass
| WR-J | water resistance class according JOGIS
| SR-J | acid resistance class according JOGIS
| AT | Yield point/sag temperature in °C
| HG-J | grindability class according JOGIS